## Sheet1
B = 0T |  | B = +0.02T |  | B = -0.02T |  | B = +0.05T |  | B = -0.05T |  | B = +0.2T |  | B = -0.2T |  | B = +0.4T |  | B = -0.4T |  | B = +0.6T |  | B = -0.6T |  | B = +0.75T |  | B = -0.75T |  | B = 1T |  | B = -1T
I (mA) | V | I (mA) | V | I (mA) | V | I (mA) | V | I (mA) | V | I (mA) | V | I (mA) | V | I (mA) | V | I (mA) | V | I (mA) | V | I (mA) | V | I (mA) | V | I (mA) | V | I (mA) | V | I (mA) | V
0 | 0 | 0 | 0 | 0 | 0 | 0 | 0 | 0 | 0 | 0 | 0 | 0 | 0 | 0 | 0 | 0 | 0 | 0 | 0 | 0 | 0 | 0 | 0 | 0 | 0 | 0 | 0 | 0 | 0
1.5625 | 0 | 1.5625 | 0 | 1.5625 | 0 | 1.5625 | 0 | 1.5625 | 0 | 1.5625 | 0 | 1.5625 | 0 | 1.5625 | 0 | 1.5625 | 0 | 1.5625 | 0 | 1.5625 | 0 | 1.5625 | 0 | 1.5625 | 0 | 1.5625 | 0 | 1.5625 | 0
3.125 | 0 | 3.125 | 0 | 3.125 | 0 | 3.125 | 0 | 3.125 | 0 | 3.125 | 0 | 3.125 | 0 | 3.125 | 0 | 3.125 | 0 | 3.125 | 0 | 3.125 | 0 | 3.125 | 0 | 3.125 | 0 | 3.125 | 0 | 3.125 | 0
4.6875 | 0 | 4.6875 | 0 | 4.6875 | 0 | 4.6875 | 0 | 4.6875 | 0 | 4.6875 | 0 | 4.6875 | 0 | 4.6875 | 0 | 4.6875 | 0 | 4.6875 | 0 | 4.6875 | 0 | 4.6875 | 0 | 4.6875 | 0 | 4.6875 | 0 | 4.6875 | 0
6.25 | 0 | 6.25 | 0 | 6.25 | 0 | 6.25 | 0 | 6.25 | 0 | 6.25 | 0 | 6.25 | 0 | 6.25 | 0 | 6.25 | 0 | 6.25 | 0 | 6.25 | 0 | 6.25 | 0 | 6.25 | 0 | 6.25 | 0 | 6.25 | 0
7.8125 | 0 | 7.8125 | 0 | 7.8125 | 0 | 7.8125 | 0 | 7.8125 | 0 | 7.8125 | 0 | 7.8125 | 0 | 7.8125 | 0 | 7.8125 | 0 | 7.8125 | 0 | 7.8125 | 0 | 7.8125 | 0 | 7.8125 | 0 | 7.8125 | 0 | 7.8125 | 0
9.375 | 0 | 9.375 | 0 | 9.375 | 0 | 9.375 | 0 | 9.375 | 0 | 9.375 | 0 | 9.375 | 0 | 9.375 | 0 | 9.375 | 0 | 9.375 | 0 | 9.375 | 0 | 9.375 | 0 | 9.375 | 0 | 9.375 | 0 | 9.375 | 0
10.9375 | 0 | 10.9375 | 0 | 10.9375 | 0 | 10.9375 | 0 | 10.9375 | 0 | 10.9375 | 0 | 10.9375 | 0 | 10.9375 | 0 | 10.9375 | 0 | 10.9375 | 0 | 10.9375 | 0 | 10.9375 | 0 | 10.9375 | 0 | 10.9375 | 0 | 10.9375 | 0
12.5 | 0 | 12.5 | 0 | 12.5 | 0 | 12.5 | 0 | 12.5 | 0 | 12.5 | 0 | 12.5 | 0 | 12.5 | 0 | 12.5 | 0 | 12.5 | 0 | 12.5 | 0 | 12.5 | 0 | 12.5 | 0 | 12.5 | 0 | 12.5 | 0
14.0625 | 0 | 14.0625 | 0 | 14.0625 | 0 | 14.0625 | 0 | 14.0625 | 0 | 14.0625 | 0 | 14.0625 | 0 | 14.0625 | 0 | 14.0625 | 0 | 14.0625 | 0 | 14.0625 | 0 | 14.0625 | 0 | 14.0625 | 0 | 14.0625 | 0 | 14.0625 | 0
15.625 | 0 | 15.625 | 0 | 15.625 | 0 | 15.625 | 0 | 15.625 | 0 | 15.625 | 0 | 15.625 | 0 | 15.625 | 0 | 15.625 | 0 | 15.625 | 0 | 15.625 | 0 | 15.625 | 0 | 15.625 | 0 | 15.625 | 0 | 15.625 | 0
17.1875 | 0 | 17.1875 | 0 | 17.1875 | 0 | 17.1875 | 0 | 17.1875 | 0 | 17.1875 | 0 | 17.1875 | 0 | 17.1875 | 0 | 17.1875 | 0 | 17.1875 | 0 | 17.1875 | 0 | 17.1875 | 0 | 17.1875 | 0 | 17.1875 | 0 | 17.1875 | 0
18.75 | 0 | 18.75 | 0 | 18.75 | 0 | 18.75 | 0 | 18.75 | 0 | 18.75 | 0 | 18.75 | 0 | 18.75 | 0 | 18.75 | 0 | 18.75 | 0 | 18.75 | 0 | 18.75 | 0 | 18.75 | 0 | 18.75 | 0 | 18.75 | 0
20.3125 | 0 | 20.3125 | 0 | 20.3125 | 0 | 20.3125 | 0 | 20.3125 | 0 | 20.3125 | 0 | 20.3125 | 0 | 20.3125 | 0 | 20.3125 | 0 | 20.3125 | 0 | 20.3125 | 0 | 20.3125 | 0 | 20.3125 | 0 | 20.3125 | 0 | 20.3125 | 0
21.875 | 0 | 21.875 | 0 | 21.875 | 0 | 21.875 | 0 | 21.875 | 0 | 21.875 | 0 | 21.875 | 0 | 21.875 | 0 | 21.875 | 0 | 21.875 | 0 | 21.875 | 0 | 21.875 | 0 | 21.875 | 0 | 21.875 | 0 | 21.875 | 0
23.4375 | 0 | 23.4375 | 0 | 23.4375 | 0 | 23.4375 | 0 | 23.4375 | 0 | 23.4375 | 0 | 23.4375 | 0 | 23.4375 | 0 | 23.4375 | 0 | 23.4375 | 0 | 23.4375 | 0 | 23.4375 | 0 | 23.4375 | 0 | 23.4375 | 0 | 23.4375 | 0
25 | 0 | 25 | 0 | 25 | 0 | 25 | 0 | 25 | 0 | 25 | 0 | 25 | 0 | 25 | 0 | 25 | 0 | 25 | 0 | 25 | 0 | 25 | 0 | 25 | 0 | 25 | 0 | 25 | 0
26.5625 | 0 | 26.5625 | 0 | 26.5625 | 0 | 26.5625 | 0 | 26.5625 | 0 | 26.5625 | 0 | 26.5625 | 0 | 26.5625 | 0 | 26.5625 | 0 | 26.5625 | 0 | 26.5625 | 0 | 26.5625 | 0 | 26.5625 | 0 | 26.5625 | 0 | 26.5625 | 0
28.125 | 0 | 28.125 | 0 | 28.125 | 0 | 28.125 | 0 | 28.125 | 0 | 28.125 | 0 | 28.125 | 0 | 28.125 | 0 | 28.125 | 0 | 28.125 | 0 | 28.125 | 0 | 28.125 | 0 | 28.125 | 0 | 28.125 | 0 | 28.125 | 0
29.6875 | 0 | 29.6875 | 0 | 29.6875 | 0 | 29.6875 | 0 | 29.6875 | 0 | 29.6875 | 0 | 29.6875 | 0 | 29.6875 | 0 | 29.6875 | 0 | 29.6875 | 0 | 29.6875 | 0 | 29.6875 | 0 | 29.6875 | 0 | 29.6875 | 0.05196 | 29.6875 | 0.05199
31.25 | 0 | 31.25 | 0 | 31.25 | 0 | 31.25 | 0 | 31.25 | 0 | 31.25 | 0 | 31.25 | 0 | 31.25 | 0 | 31.25 | 0 | 31.25 | 0 | 31.25 | 0 | 31.25 | 0 | 31.25 | 0 | 31.25 | 0.0547 | 31.25 | 0.05468
32.8125 | 0 | 32.8125 | 0 | 32.8125 | 0 | 32.8125 | 0 | 32.8125 | 0 | 32.8125 | 0 | 32.8125 | 0 | 32.8125 | 0 | 32.8125 | 0 | 32.8125 | 0 | 32.8125 | 0 | 32.8125 | 0 | 32.8125 | 0 | 32.8125 | 0.05743 | 32.8125 | 0.05742
34.375 | 0 | 34.375 | 0 | 34.375 | 0 | 34.375 | 0 | 34.375 | 0 | 34.375 | 0 | 34.375 | 0 | 34.375 | 0 | 34.375 | 0 | 34.375 | 0 | 34.375 | 0 | 34.375 | 0 | 34.375 | 0 | 34.375 | 0.06017 | 34.375 | 0.06017
35.9375 | 0 | 35.9375 | 0 | 35.9375 | 0 | 35.9375 | 0 | 35.9375 | 0 | 35.9375 | 0 | 35.9375 | 0 | 35.9375 | 0 | 35.9375 | 0 | 35.9375 | 0 | 35.9375 | 0 | 35.9375 | 0.06297 | 35.9375 | 0.06299 | 35.9375 | 0.0629 | 35.9375 | 0.0631
37.5 | 0 | 37.5 | 0 | 37.5 | 0 | 37.5 | 0 | 37.5 | 0 | 37.5 | 0 | 37.5 | 0 | 37.5 | 0 | 37.5 | 0 | 37.5 | 0 | 37.5 | 0 | 37.5 | 0.0657 | 37.5 | 0.0657 | 37.5 | 0.06566 | 37.5 | 0.06565
39.0625 | 0 | 39.0625 | 0 | 39.0625 | 0 | 39.0625 | 0 | 39.0625 | 0 | 39.0625 | 0 | 39.0625 | 0 | 39.0625 | 0 | 39.0625 | 0 | 39.0625 | 0 | 39.0625 | 0 | 39.0625 | 0.06845 | 39.0625 | 0.06843 | 39.0625 | 0.06841 | 39.0625 | 0.06841
40.625 | 0 | 40.625 | 0 | 40.625 | 0 | 40.625 | 0 | 40.625 | 0 | 40.625 | 0 | 40.625 | 0 | 40.625 | 0 | 40.625 | 0 | 40.625 | 0 | 40.625 | 0 | 40.625 | 0.07119 | 40.625 | 0.07125 | 40.625 | 0.07113 | 40.625 | 0.07115
42.1875 | 0 | 42.1875 | 0 | 42.1875 | 0 | 42.1875 | 0 | 42.1875 | 0 | 42.1875 | 0 | 42.1875 | 0 | 42.1875 | 0 | 42.1875 | 0 | 42.1875 | 0.07393 | 42.1875 | 0.07398 | 42.1875 | 0.07395 | 42.1875 | 0.07398 | 42.1875 | 0.07388 | 42.1875 | 0.07389
43.75 | 0 | 43.75 | 0 | 43.75 | 0 | 43.75 | 0 | 43.75 | 0 | 43.75 | 0 | 43.75 | 0 | 43.75 | 0 | 43.75 | 0 | 43.75 | 0.07666 | 43.75 | 0.07666 | 43.75 | 0.07668 | 43.75 | 0.07671 | 43.75 | 0.07662 | 43.75 | 0.07662
45.3125 | 0 | 45.3125 | 0 | 45.3125 | 0 | 45.3125 | 0 | 45.3125 | 0 | 45.3125 | 0 | 45.3125 | 0 | 45.3125 | 0 | 45.3125 | 0 | 45.3125 | 0.07942 | 45.3125 | 0.0794 | 45.3125 | 0.0794 | 45.3125 | 0.0794 | 45.3125 | 0.07935 | 45.3125 | 0.07941
46.875 | 0 | 46.875 | 0 | 46.875 | 0 | 46.875 | 0 | 46.875 | 0 | 46.875 | 0 | 46.875 | 0 | 46.875 | 0 | 46.875 | 0 | 46.875 | 0.0821 | 46.875 | 0.08215 | 46.875 | 0.08215 | 46.875 | 0.08211 | 46.875 | 0.08211 | 46.875 | 0.08212
48.4375 | 0 | 48.4375 | 0 | 48.4375 | 0 | 48.4375 | 0 | 48.4375 | 0 | 48.4375 | 0 | 48.4375 | 0 | 48.4375 | 0 | 48.4375 | 0 | 48.4375 | 0.08491 | 48.4375 | 0.08492 | 48.4375 | 0.08491 | 48.4375 | 0.08491 | 48.4375 | 0.08482 | 48.4375 | 0.08483
50 | 0 | 50 | 0 | 50 | 0 | 50 | 0 | 50 | 0 | 50 | 0 | 50 | 0 | 50 | 0.08775 | 50 | 0.08777 | 50 | 0.08773 | 50 | 0.08771 | 50 | 0.08773 | 50 | 0.08773 | 50 | 0.08766 | 50 | 0.08766
51.5625 | 0 | 51.5625 | 0 | 51.5625 | 0 | 51.5625 | 0 | 51.5625 | 0 | 51.5625 | 0 | 51.5625 | 0 | 51.5625 | 0.09046 | 51.5625 | 0.09045 | 51.5625 | 0.09046 | 51.5625 | 0.09042 | 51.5625 | 0.09046 | 51.5625 | 0.09051 | 51.5625 | 0.0904 | 51.5625 | 0.09032
53.125 | 0 | 53.125 | 0 | 53.125 | 0 | 53.125 | 0 | 53.125 | 0 | 53.125 | 2.15339e-05 | 53.125 | 0 | 53.125 | 0.09325 | 53.125 | 0.09324 | 53.125 | 0.0932 | 53.125 | 0.09322 | 53.125 | 0.09322 | 53.125 | 0.09322 | 53.125 | 0.09313 | 53.125 | 0.09318
54.6875 | 0 | 54.6875 | 0 | 54.6875 | 0 | 54.6875 | 0 | 54.6875 | 0 | 54.6875 | 8.85648e-05 | 54.6875 | 8.85648e-05 | 54.6875 | 0.09596 | 54.6875 | 0.09591 | 54.6875 | 0.09596 | 54.6875 | 0.09599 | 54.6875 | 0.09458 | 54.6875 | 0.09346 | 54.6875 | 0.09587 | 54.6875 | 0.09588
56.25 | 0 | 56.25 | 0 | 56.25 | 0 | 56.25 | 0 | 56.25 | 0 | 56.25 | 0.09018 | 56.25 | 0.0855 | 56.25 | 0.09871 | 56.25 | 0.09872 | 56.25 | 0.09869 | 56.25 | 0.09869 | 56.25 | 0.0986 | 56.25 | 0.09863 | 56.25 | 0.09863 | 56.25 | 0.09863
57.8125 | 0 | 57.8125 | 0 | 57.8125 | 0 | 57.8125 | 0 | 57.8125 | 0 | 57.8125 | 0.10134 | 57.8125 | 0.10134 | 57.8125 | 0.10145 | 57.8125 | 0.10147 | 57.8125 | 0.10142 | 57.8125 | 0.10144 | 57.8125 | 0.10132 | 57.8125 | 0.10132 | 57.8125 | 0.10138 | 57.8125 | 0.10136
59.375 | 0 | 59.375 | 0 | 59.375 | 0 | 59.375 | 0 | 59.375 | 0 | 59.375 | 0.10408 | 59.375 | 0.10412 | 59.375 | 0.1042 | 59.375 | 0.10412 | 59.375 | 0.10418 | 59.375 | 0.10412 | 59.375 | 0.10407 | 59.375 | 0.10411 | 59.375 | 0.10412 | 59.375 | 0.10412
60.9375 | 0 | 60.9375 | 0 | 60.9375 | 0 | 60.9375 | 0.1071 | 60.9375 | 0.1069 | 60.9375 | 0.10681 | 60.9375 | 0.10687 | 60.9375 | 0.10694 | 60.9375 | 0.10694 | 60.9375 | 0.10692 | 60.9375 | 0.10698 | 60.9375 | 0.1068 | 60.9375 | 0.10685 | 60.9375 | 0.10687 | 60.9375 | 0.10685
62.5 | 0 | 62.5 | 0 | 62.5 | 0 | 62.5 | 0.10893 | 62.5 | 0.10898 | 62.5 | 0.10959 | 62.5 | 0.10961 | 62.5 | 0.10969 | 62.5 | 0.10971 | 62.5 | 0.10967 | 62.5 | 0.10967 | 62.5 | 0.10961 | 62.5 | 0.10962 | 62.5 | 0.10963 | 62.5 | 0.10961
64.0625 | 0 | 64.0625 | 0 | 64.0625 | 0 | 64.0625 | 0.11198 | 64.0625 | 0.11299 | 64.0625 | 0.11232 | 64.0625 | 0.11234 | 64.0625 | 0.11243 | 64.0625 | 0.11243 | 64.0625 | 0.11241 | 64.0625 | 0.11244 | 64.0625 | 0.11231 | 64.0625 | 0.11232 | 64.0625 | 0.11239 | 64.0625 | 0.11234
65.625 | 0 | 65.625 | 0.11396 | 65.625 | 0.11482 | 65.625 | 0.11502 | 65.625 | 0.11401 | 65.625 | 0.11506 | 65.625 | 0.1151 | 65.625 | 0.11516 | 65.625 | 0.11517 | 65.625 | 0.11516 | 65.625 | 0.11515 | 65.625 | 0.1151 | 65.625 | 0.1151 | 65.625 | 0.11512 | 65.625 | 0.1151
67.1875 | 0.11731 | 67.1875 | 0.11738 | 67.1875 | 0.11738 | 67.1875 | 0.11705 | 67.1875 | 0.11705 | 67.1875 | 0.11781 | 67.1875 | 0.11783 | 67.1875 | 0.11792 | 67.1875 | 0.11797 | 67.1875 | 0.1179 | 67.1875 | 0.1181 | 67.1875 | 0.11782 | 67.1875 | 0.11785 | 67.1875 | 0.11786 | 67.1875 | 0.11786
68.75 | 0.12028 | 68.75 | 0.11994 | 68.75 | 0.12079 | 68.75 | 0.12009 | 68.75 | 0.12011 | 68.75 | 0.12055 | 68.75 | 0.12057 | 68.75 | 0.12065 | 68.75 | 0.12065 | 68.75 | 0.12005 | 68.75 | 0.11919 | 68.75 | 0.12052 | 68.75 | 0.12057 | 68.75 | 0.12059 | 68.75 | 0.12059
70.3125 | 0.12324 | 70.3125 | 0.1225 | 70.3125 | 0.12335 | 70.3125 | 0.12314 | 70.3125 | 0.12316 | 70.3125 | 0.12328 | 70.3125 | 0.1233 | 70.3125 | 0.12339 | 70.3125 | 0.12338 | 70.3125 | 0.1233 | 70.3125 | 0.12335 | 70.3125 | 0.12328 | 70.3125 | 0.1235 | 70.3125 | 0.12335 | 70.3125 | 0.12332
71.875 | 0.1261 | 71.875 | 0.12592 | 71.875 | 0.12592 | 71.875 | 0.12618 | 71.875 | 0.1262 | 71.875 | 0.12604 | 71.875 | 0.12606 | 71.875 | 0.12606 | 71.875 | 0.12606 | 71.875 | 0.12606 | 71.875 | 0.1261 | 71.875 | 0.12608 | 71.875 | 0.12605 | 71.875 | 0.1261 | 71.875 | 0.12608
73.4375 | 0.12884 | 73.4375 | 0.12848 | 73.4375 | 0.12848 | 73.4375 | 0.12821 | 73.4375 | 0.12821 | 73.4375 | 0.12877 | 73.4375 | 0.12882 | 73.4375 | 0.12882 | 73.4375 | 0.12884 | 73.4375 | 0.12882 | 73.4375 | 0.12886 | 73.4375 | 0.12878 | 73.4375 | 0.12885 | 73.4375 | 0.12884 | 73.4375 | 0.12884
75 | 0.13157 | 75 | 0.13104 | 75 | 0.13104 | 75 | 0.13125 | 75 | 0.13127 | 75 | 0.13151 | 75 | 0.13153 | 75 | 0.13155 | 75 | 0.13155 | 75 | 0.13155 | 75 | 0.13159 | 75 | 0.13152 | 75 | 0.13153 | 75 | 0.13157 | 75 | 0.13155
76.5625 | 0.13433 | 76.5625 | 0.13445 | 76.5625 | 0.1336 | 76.5625 | 0.1343 | 76.5625 | 0.13328 | 76.5625 | 0.13424 | 76.5625 | 0.13429 | 76.5625 | 0.13429 | 76.5625 | 0.13433 | 76.5625 | 0.13429 | 76.5625 | 0.13433 | 76.5625 | 0.13422 | 76.5625 | 0.13431 | 76.5625 | 0.13433 | 76.5625 | 0.13429
78.125 | 0.13708 | 78.125 | 0.13702 | 78.125 | 0.13702 | 78.125 | 0.13734 | 78.125 | 0.13633 | 78.125 | 0.13702 | 78.125 | 0.13702 | 78.125 | 0.13704 | 78.125 | 0.13704 | 78.125 | 0.13704 | 78.125 | 0.13708 | 78.125 | 0.13706 | 78.125 | 0.13702 | 78.125 | 0.13706 | 78.125 | 0.13704
79.6875 | 0.13982 | 79.6875 | 0.13958 | 79.6875 | 0.13958 | 79.6875 | 0.13937 | 79.6875 | 0.13937 | 79.6875 | 0.13976 | 79.6875 | 0.13978 | 79.6875 | 0.1398 | 79.6875 | 0.13982 | 79.6875 | 0.13978 | 79.6875 | 0.13982 | 79.6875 | 0.13976 | 79.6875 | 0.13977 | 79.6875 | 0.13982 | 79.6875 | 0.1398
81.25 | 0.14258 | 81.25 | 0.14129 | 81.25 | 0.14201 | 81.25 | 0.1414 | 81.25 | 0.14049 | 81.25 | 0.14251 | 81.25 | 0.14253 | 81.25 | 0.14253 | 81.25 | 0.14255 | 81.25 | 0.14253 | 81.25 | 0.14258 | 81.25 | 0.14252 | 81.25 | 0.1425 | 81.25 | 0.14254 | 81.25 | 0.14253
82.8125 | 0.14531 | 82.8125 | 0.14527 | 82.8125 | 0.14529 | 82.8125 | 0.14529 | 82.8125 | 0.14529 | 82.8125 | 0.14521 | 82.8125 | 0.14527 | 82.8125 | 0.14527 | 82.8125 | 0.14531 | 82.8125 | 0.14527 | 82.8125 | 0.14533 | 82.8125 | 0.14525 | 82.8125 | 0.14527 | 82.8125 | 0.14531 | 82.8125 | 0.14529
84.375 | 0.14807 | 84.375 | 0.14805 | 84.375 | 0.14802 | 84.375 | 0.14807 | 84.375 | 0.14805 | 84.375 | 0.148 | 84.375 | 0.14802 | 84.375 | 0.14805 | 84.375 | 0.14807 | 84.375 | 0.14802 | 84.375 | 0.14809 | 84.375 | 0.148 | 84.375 | 0.14805 | 84.375 | 0.14808 | 84.375 | 0.14805
85.9375 | 0.15082 | 85.9375 | 0.15078 | 85.9375 | 0.15078 | 85.9375 | 0.1508 | 85.9375 | 0.1508 | 85.9375 | 0.15074 | 85.9375 | 0.15076 | 85.9375 | 0.15078 | 85.9375 | 0.1508 | 85.9375 | 0.15078 | 85.9375 | 0.15082 | 85.9375 | 0.15075 | 85.9375 | 0.15081 | 85.9375 | 0.15081 | 85.9375 | 0.15078
87.5 | 0.1536 | 87.5 | 0.15356 | 87.5 | 0.15354 | 87.5 | 0.15358 | 87.5 | 0.15356 | 87.5 | 0.15352 | 87.5 | 0.15354 | 87.5 | 0.15356 | 87.5 | 0.15358 | 87.5 | 0.15356 | 87.5 | 0.15358 | 87.5 | 0.15351 | 87.5 | 0.15355 | 87.5 | 0.15356 | 87.5 | 0.15356
89.0625 | 0.15634 | 89.0625 | 0.15631 | 89.0625 | 0.15629 | 89.0625 | 0.15631 | 89.0625 | 0.15629 | 89.0625 | 0.15625 | 89.0625 | 0.15627 | 89.0625 | 0.15627 | 89.0625 | 0.15631 | 89.0625 | 0.15629 | 89.0625 | 0.15634 | 89.0625 | 0.15621 | 89.0625 | 0.1563 | 89.0625 | 0.15634 | 89.0625 | 0.15629
90.625 | 0.15907 | 90.625 | 0.15905 | 90.625 | 0.15905 | 90.625 | 0.15907 | 90.625 | 0.15905 | 90.625 | 0.15901 | 90.625 | 0.15905 | 90.625 | 0.15907 | 90.625 | 0.15909 | 90.625 | 0.15905 | 90.625 | 0.15911 | 90.625 | 0.15902 | 90.625 | 0.15904 | 90.625 | 0.15909 | 90.625 | 0.15909
92.1875 | 0.16183 | 92.1875 | 0.16181 | 92.1875 | 0.16181 | 92.1875 | 0.16181 | 92.1875 | 0.16181 | 92.1875 | 0.16176 | 92.1875 | 0.16177 | 92.1875 | 0.16181 | 92.1875 | 0.16183 | 92.1875 | 0.16181 | 92.1875 | 0.16183 | 92.1875 | 0.16176 | 92.1875 | 0.16178 | 92.1875 | 0.16185 | 92.1875 | 0.16182
93.75 | 0.16458 | 93.75 | 0.16454 | 93.75 | 0.16456 | 93.75 | 0.16458 | 93.75 | 0.16456 | 93.75 | 0.16452 | 93.75 | 0.1645 | 93.75 | 0.16456 | 93.75 | 0.16458 | 93.75 | 0.16456 | 93.75 | 0.16461 | 93.75 | 0.16455 | 93.75 | 0.16454 | 93.75 | 0.16458 | 93.75 | 0.16456
95.3125 | 0.16732 | 95.3125 | 0.16732 | 95.3125 | 0.16732 | 95.3125 | 0.16732 | 95.3125 | 0.1673 | 95.3125 | 0.16725 | 95.3125 | 0.16728 | 95.3125 | 0.16732 | 95.3125 | 0.16734 | 95.3125 | 0.1673 | 95.3125 | 0.16734 | 95.3125 | 0.16726 | 95.3125 | 0.1673 | 95.3125 | 0.1674 | 95.3125 | 0.16731
96.875 | 0.1701 | 96.875 | 0.17007 | 96.875 | 0.17008 | 96.875 | 0.1701 | 96.875 | 0.17007 | 96.875 | 0.17001 | 96.875 | 0.17005 | 96.875 | 0.1701 | 96.875 | 0.1701 | 96.875 | 0.17005 | 96.875 | 0.17012 | 96.875 | 0.17002 | 96.875 | 0.17006 | 96.875 | 0.17012 | 96.875 | 0.17007
98.4375 | 0.17285 | 98.4375 | 0.17283 | 98.4375 | 0.17283 | 98.4375 | 0.17285 | 98.4375 | 0.17283 | 98.4375 | 0.17279 | 98.4375 | 0.17281 | 98.4375 | 0.17283 | 98.4375 | 0.17287 | 98.4375 | 0.17281 | 98.4375 | 0.17287 | 98.4375 | 0.17278 | 98.4375 | 0.17282 | 98.4375 | 0.17287 | 98.4375 | 0.17281
100 | 0.17524 | 100 | 0.17522 | 100 | 0.17522 | 100 | 0.17524 | 100 | 0.17522 | 100 | 0.17518 | 100 | 0.1752 | 100 | 0.17524 | 100 | 0.17526 | 100 | 0.17522 | 100 | 0.17529 | 100 | 0.17519 | 100 | 0.1754 | 100 | 0.17531 | 100 | 0.17524
98.4375 | 0.17253 | 98.4375 | 0.17251 | 98.4375 | 0.17249 | 98.4375 | 0.17251 | 98.4375 | 0.17247 | 98.4375 | 0.17244 | 98.4375 | 0.17247 | 98.4375 | 0.17249 | 98.4375 | 0.17253 | 98.4375 | 0.17247 | 98.4375 | 0.17253 | 98.4375 | 0.17245 | 98.4375 | 0.17248 | 98.4375 | 0.17253 | 98.4375 | 0.17251
96.875 | 0.16973 | 96.875 | 0.16973 | 96.875 | 0.16971 | 96.875 | 0.16973 | 96.875 | 0.16971 | 96.875 | 0.16967 | 96.875 | 0.16969 | 96.875 | 0.16973 | 96.875 | 0.16975 | 96.875 | 0.16971 | 96.875 | 0.16975 | 96.875 | 0.16968 | 96.875 | 0.16971 | 96.875 | 0.16977 | 96.875 | 0.16973
95.3125 | 0.167 | 95.3125 | 0.16697 | 95.3125 | 0.16697 | 95.3125 | 0.167 | 95.3125 | 0.16697 | 95.3125 | 0.16691 | 95.3125 | 0.16693 | 95.3125 | 0.16697 | 95.3125 | 0.16702 | 95.3125 | 0.16695 | 95.3125 | 0.16702 | 95.3125 | 0.16691 | 95.3125 | 0.16695 | 95.3125 | 0.167 | 95.3125 | 0.16697
93.75 | 0.16424 | 93.75 | 0.16422 | 93.75 | 0.16422 | 93.75 | 0.16422 | 93.75 | 0.16422 | 93.75 | 0.16415 | 93.75 | 0.1642 | 93.75 | 0.16424 | 93.75 | 0.16426 | 93.75 | 0.16422 | 93.75 | 0.16426 | 93.75 | 0.16416 | 93.75 | 0.16421 | 93.75 | 0.16424 | 93.75 | 0.16424
92.1875 | 0.1615 | 92.1875 | 0.16146 | 92.1875 | 0.16148 | 92.1875 | 0.16151 | 92.1875 | 0.16146 | 92.1875 | 0.16142 | 92.1875 | 0.16144 | 92.1875 | 0.16146 | 92.1875 | 0.16153 | 92.1875 | 0.16146 | 92.1875 | 0.16153 | 92.1875 | 0.16145 | 92.1875 | 0.16144 | 92.1875 | 0.1615 | 92.1875 | 0.16148
90.625 | 0.15873 | 90.625 | 0.15868 | 90.625 | 0.15873 | 90.625 | 0.15877 | 90.625 | 0.15873 | 90.625 | 0.15866 | 90.625 | 0.15868 | 90.625 | 0.15873 | 90.625 | 0.15875 | 90.625 | 0.1587 | 90.625 | 0.15875 | 90.625 | 0.15862 | 90.625 | 0.15872 | 90.625 | 0.15875 | 90.625 | 0.15877
89.0625 | 0.15599 | 89.0625 | 0.15595 | 89.0625 | 0.15593 | 89.0625 | 0.15597 | 89.0625 | 0.15595 | 89.0625 | 0.15591 | 89.0625 | 0.15593 | 89.0625 | 0.15597 | 89.0625 | 0.15601 | 89.0625 | 0.15595 | 89.0625 | 0.15601 | 89.0625 | 0.1559 | 89.0625 | 0.15595 | 89.0625 | 0.15599 | 89.0625 | 0.15597
87.5 | 0.15324 | 87.5 | 0.15319 | 87.5 | 0.15321 | 87.5 | 0.15325 | 87.5 | 0.15319 | 87.5 | 0.15315 | 87.5 | 0.15317 | 87.5 | 0.15321 | 87.5 | 0.15324 | 87.5 | 0.15319 | 87.5 | 0.15326 | 87.5 | 0.15318 | 87.5 | 0.15321 | 87.5 | 0.15324 | 87.5 | 0.15324
85.9375 | 0.15048 | 85.9375 | 0.15044 | 85.9375 | 0.15048 | 85.9375 | 0.15046 | 85.9375 | 0.15046 | 85.9375 | 0.15041 | 85.9375 | 0.15041 | 85.9375 | 0.15044 | 85.9375 | 0.1505 | 85.9375 | 0.15044 | 85.9375 | 0.1505 | 85.9375 | 0.15042 | 85.9375 | 0.15042 | 85.9375 | 0.1505 | 85.9375 | 0.15046
84.375 | 0.14774 | 84.375 | 0.14768 | 84.375 | 0.1477 | 84.375 | 0.1477 | 84.375 | 0.1477 | 84.375 | 0.14766 | 84.375 | 0.14768 | 84.375 | 0.1477 | 84.375 | 0.14772 | 84.375 | 0.14768 | 84.375 | 0.14774 | 84.375 | 0.14765 | 84.375 | 0.14768 | 84.375 | 0.14777 | 84.375 | 0.14768
82.8125 | 0.14497 | 82.8125 | 0.14494 | 82.8125 | 0.14497 | 82.8125 | 0.14497 | 82.8125 | 0.14494 | 82.8125 | 0.1449 | 82.8125 | 0.14492 | 82.8125 | 0.14494 | 82.8125 | 0.14499 | 82.8125 | 0.14492 | 82.8125 | 0.14501 | 82.8125 | 0.1451 | 82.8125 | 0.14492 | 82.8125 | 0.14498 | 82.8125 | 0.14499
81.25 | 0.14223 | 81.25 | 0.14221 | 81.25 | 0.14223 | 81.25 | 0.14221 | 81.25 | 0.14221 | 81.25 | 0.14217 | 81.25 | 0.14217 | 81.25 | 0.14223 | 81.25 | 0.14225 | 81.25 | 0.14219 | 81.25 | 0.14227 | 81.25 | 0.14214 | 81.25 | 0.14218 | 81.25 | 0.14225 | 81.25 | 0.14223
79.6875 | 0.1395 | 79.6875 | 0.13943 | 79.6875 | 0.1395 | 79.6875 | 0.13945 | 79.6875 | 0.13948 | 79.6875 | 0.13941 | 79.6875 | 0.13943 | 79.6875 | 0.13945 | 79.6875 | 0.1395 | 79.6875 | 0.13945 | 79.6875 | 0.13952 | 79.6875 | 0.13943 | 79.6875 | 0.13942 | 79.6875 | 0.1398 | 79.6875 | 0.1395
78.125 | 0.13674 | 78.125 | 0.1367 | 78.125 | 0.13672 | 78.125 | 0.1367 | 78.125 | 0.1367 | 78.125 | 0.13665 | 78.125 | 0.13668 | 78.125 | 0.13672 | 78.125 | 0.13676 | 78.125 | 0.1367 | 78.125 | 0.13676 | 78.125 | 0.13665 | 78.125 | 0.13668 | 78.125 | 0.13674 | 78.125 | 0.13677
76.5625 | 0.13398 | 76.5625 | 0.13394 | 76.5625 | 0.13398 | 76.5625 | 0.13396 | 76.5625 | 0.13396 | 76.5625 | 0.13392 | 76.5625 | 0.13394 | 76.5625 | 0.13396 | 76.5625 | 0.13401 | 76.5625 | 0.13396 | 76.5625 | 0.13401 | 76.5625 | 0.13392 | 76.5625 | 0.1339 | 76.5625 | 0.13401 | 76.5625 | 0.13399
75 | 0.13125 | 75 | 0.13123 | 75 | 0.13125 | 75 | 0.13123 | 75 | 0.13123 | 75 | 0.13118 | 75 | 0.13121 | 75 | 0.13125 | 75 | 0.13127 | 75 | 0.13117 | 75 | 0.13129 | 75 | 0.13118 | 75 | 0.13121 | 75 | 0.13125 | 75 | 0.13127
73.4375 | 0.12851 | 73.4375 | 0.12849 | 73.4375 | 0.12853 | 73.4375 | 0.12847 | 73.4375 | 0.12851 | 73.4375 | 0.12845 | 73.4375 | 0.12847 | 73.4375 | 0.12849 | 73.4375 | 0.12851 | 73.4375 | 0.12849 | 73.4375 | 0.12854 | 73.4375 | 0.12848 | 73.4375 | 0.12845 | 73.4375 | 0.12851 | 73.4375 | 0.12851
71.875 | 0.12576 | 71.875 | 0.12574 | 71.875 | 0.12576 | 71.875 | 0.12574 | 71.875 | 0.12576 | 71.875 | 0.12569 | 71.875 | 0.12572 | 71.875 | 0.12576 | 71.875 | 0.12578 | 71.875 | 0.12572 | 71.875 | 0.12578 | 71.875 | 0.12571 | 71.875 | 0.12573 | 71.875 | 0.12576 | 71.875 | 0.12576
70.3125 | 0.123 | 70.3125 | 0.12298 | 70.3125 | 0.123 | 70.3125 | 0.12298 | 70.3125 | 0.12295 | 70.3125 | 0.12296 | 70.3125 | 0.12296 | 70.3125 | 0.12298 | 70.3125 | 0.12302 | 70.3125 | 0.12296 | 70.3125 | 0.12302 | 70.3125 | 0.12299 | 70.3125 | 0.12295 | 70.3125 | 0.12302 | 70.3125 | 0.123
68.75 | 0.12027 | 68.75 | 0.12025 | 68.75 | 0.12027 | 68.75 | 0.12025 | 68.75 | 0.12023 | 68.75 | 0.12022 | 68.75 | 0.12022 | 68.75 | 0.12027 | 68.75 | 0.12031 | 68.75 | 0.12022 | 68.75 | 0.12029 | 68.75 | 0.12021 | 68.75 | 0.12022 | 68.75 | 0.12027 | 68.75 | 0.12027
67.1875 | 0.11753 | 67.1875 | 0.11749 | 67.1875 | 0.11753 | 67.1875 | 0.11749 | 67.1875 | 0.11751 | 67.1875 | 0.11747 | 67.1875 | 0.11747 | 67.1875 | 0.11751 | 67.1875 | 0.11755 | 67.1875 | 0.11749 | 67.1875 | 0.11755 | 67.1875 | 0.11747 | 67.1875 | 0.11748 | 67.1875 | 0.11755 | 67.1875 | 0.11757
65.625 | 0.11478 | 65.625 | 0.11475 | 65.625 | 0.11478 | 65.625 | 0.11473 | 65.625 | 0.11473 | 65.625 | 0.11471 | 65.625 | 0.11473 | 65.625 | 0.11475 | 65.625 | 0.11482 | 65.625 | 0.11473 | 65.625 | 0.1148 | 65.625 | 0.1147 | 65.625 | 0.11473 | 65.625 | 0.11478 | 65.625 | 0.11478
64.0625 | 0.11204 | 64.0625 | 0.112 | 64.0625 | 0.11204 | 64.0625 | 0.1118 | 64.0625 | 0.112 | 64.0625 | 0.112 | 64.0625 | 0.112 | 64.0625 | 0.11202 | 64.0625 | 0.11208 | 64.0625 | 0.112 | 64.0625 | 0.11206 | 64.0625 | 0.112 | 64.0625 | 0.1122 | 64.0625 | 0.11206 | 64.0625 | 0.11207
62.5 | 0.10928 | 62.5 | 0.10924 | 62.5 | 0.10928 | 62.5 | 0.10922 | 62.5 | 0.10924 | 62.5 | 0.10926 | 62.5 | 0.10924 | 62.5 | 0.10926 | 62.5 | 0.10931 | 62.5 | 0.10922 | 62.5 | 0.10931 | 62.5 | 0.10924 | 62.5 | 0.10924 | 62.5 | 0.10928 | 62.5 | 0.10928
60.9375 | 0.10653 | 60.9375 | 0.10651 | 60.9375 | 0.10655 | 60.9375 | 0.10649 | 60.9375 | 0.10651 | 60.9375 | 0.10649 | 60.9375 | 0.10649 | 60.9375 | 0.10653 | 60.9375 | 0.10657 | 60.9375 | 0.10649 | 60.9375 | 0.10657 | 60.9375 | 0.10653 | 60.9375 | 0.10651 | 60.9375 | 0.10655 | 60.9375 | 0.10657
59.375 | 0.10379 | 59.375 | 0.10375 | 59.375 | 0.10379 | 59.375 | 0.10377 | 59.375 | 0.10375 | 59.375 | 0.10373 | 59.375 | 0.10375 | 59.375 | 0.10379 | 59.375 | 0.10382 | 59.375 | 0.10375 | 59.375 | 0.10382 | 59.375 | 0.10377 | 59.375 | 0.10375 | 59.375 | 0.10382 | 59.375 | 0.10381
57.8125 | 0.10104 | 57.8125 | 0.10099 | 57.8125 | 0.10106 | 57.8125 | 0.10099 | 57.8125 | 0.10102 | 57.8125 | 0.10099 | 57.8125 | 0.10102 | 57.8125 | 0.10104 | 57.8125 | 0.10108 | 57.8125 | 0.10102 | 57.8125 | 0.10106 | 57.8125 | 0.10098 | 57.8125 | 0.10103 | 57.8125 | 0.10106 | 57.8125 | 0.10106
56.25 | 0.0983 | 56.25 | 0.09828 | 56.25 | 0.0983 | 56.25 | 0.09825 | 56.25 | 0.09828 | 56.25 | 0.09828 | 56.25 | 0.09831 | 56.25 | 0.09832 | 56.25 | 0.09835 | 56.25 | 0.09828 | 56.25 | 0.09835 | 56.25 | 0.09827 | 56.25 | 0.09832 | 56.25 | 0.09835 | 56.25 | 0.09832
54.6875 | 0.09557 | 54.6875 | 0.09555 | 54.6875 | 0.09557 | 54.6875 | 0.09552 | 54.6875 | 0.09552 | 54.6875 | 0.09552 | 54.6875 | 0.09553 | 54.6875 | 0.09557 | 54.6875 | 0.09561 | 54.6875 | 0.09556 | 54.6875 | 0.09561 | 54.6875 | 0.09558 | 54.6875 | 0.09553 | 54.6875 | 0.09559 | 54.6875 | 0.09559
53.125 | 0.09283 | 53.125 | 0.09279 | 53.125 | 0.09283 | 53.125 | 0.09277 | 53.125 | 0.09279 | 53.125 | 0.09279 | 53.125 | 0.09281 | 53.125 | 0.09283 | 53.125 | 0.09285 | 53.125 | 0.0928 | 53.125 | 0.09285 | 53.125 | 0.09278 | 53.125 | 0.09283 | 53.125 | 0.09285 | 53.125 | 0.09283
51.5625 | 0.09008 | 51.5625 | 0.09005 | 51.5625 | 0.0901 | 51.5625 | 0.09003 | 51.5625 | 0.09008 | 51.5625 | 0.09005 | 51.5625 | 0.09007 | 51.5625 | 0.09008 | 51.5625 | 0.09012 | 51.5625 | 0.09006 | 51.5625 | 0.0901 | 51.5625 | 0.09006 | 51.5625 | 0.09007 | 51.5625 | 0.09014 | 51.5625 | 0.09012
50 | 0.08726 | 50 | 0.08723 | 50 | 0.08728 | 50 | 0.08721 | 50 | 0.08723 | 50 | 0.08723 | 50 | 0.08723 | 50 | 0.08726 | 50 | 0.0873 | 50 | 0.08725 | 50 | 0.08728 | 50 | 0.08723 | 50 | 0.08726 | 50 | 0.0873 | 50 | 0.08728
48.4375 | 0.08452 | 48.4375 | 0.08448 | 48.4375 | 0.08452 | 48.4375 | 0.08448 | 48.4375 | 0.08448 | 48.4375 | 0.0845 | 48.4375 | 0.08451 | 48.4375 | 0.08452 | 48.4375 | 0.08454 | 48.4375 | 0.08451 | 48.4375 | 0.08454 | 48.4375 | 0.08452 | 48.4375 | 0.08441 | 48.4375 | 0.08456 | 48.4375 | 0.08454
46.875 | 0.08176 | 46.875 | 0.08174 | 46.875 | 0.08179 | 46.875 | 0.08172 | 46.875 | 0.08174 | 46.875 | 0.08174 | 46.875 | 0.08176 | 46.875 | 0.08179 | 46.875 | 0.08181 | 46.875 | 0.08175 | 46.875 | 0.08179 | 46.875 | 0.08177 | 46.875 | 0.08172 | 46.875 | 0.08181 | 46.875 | 0.08181
45.3125 | 0.07905 | 45.3125 | 0.07899 | 45.3125 | 0.07903 | 45.3125 | 0.07899 | 45.3125 | 0.07901 | 45.3125 | 0.07901 | 45.3125 | 0.07903 | 45.3125 | 0.07903 | 45.3125 | 0.07905 | 45.3125 | 0.07902 | 45.3125 | 0.07905 | 45.3125 | 0.07901 | 45.3125 | 0.07902 | 45.3125 | 0.07907 | 45.3125 | 0.07907
43.75 | 0.07627 | 43.75 | 0.07627 | 43.75 | 0.07629 | 43.75 | 0.07625 | 43.75 | 0.07625 | 43.75 | 0.07627 | 43.75 | 0.07629 | 43.75 | 0.07632 | 43.75 | 0.07634 | 43.75 | 0.0763 | 43.75 | 0.07629 | 43.75 | 0.07628 | 43.75 | 0.07628 | 43.75 | 0.07634 | 43.75 | 0.07634
42.1875 | 0.07356 | 42.1875 | 0.0735 | 42.1875 | 0.07352 | 42.1875 | 0.07275 | 42.1875 | 0.07275 | 42.1875 | 0.07354 | 42.1875 | 0.07356 | 42.1875 | 0.07356 | 42.1875 | 0.07358 | 42.1875 | 0.07357 | 42.1875 | 0.07356 | 42.1875 | 0.07355 | 42.1875 | 0.07355 | 42.1875 | 0.0736 | 42.1875 | 0.07362
40.625 | 0.0708 | 40.625 | 0.07035 | 40.625 | 0.07042 | 40.625 | 0.06983 | 40.625 | 0.06983 | 40.625 | 0.07078 | 40.625 | 0.0708 | 40.625 | 0.07083 | 40.625 | 0.07085 | 40.625 | 0.07077 | 40.625 | 0.07083 | 40.625 | 0.07074 | 40.625 | 0.0708 | 40.625 | 0.07087 | 40.625 | 0.07085
39.0625 | 0.06805 | 39.0625 | 0.06711 | 39.0625 | 0.06735 | 39.0625 | 0.06691 | 39.0625 | 0.06697 | 39.0625 | 0.06805 | 39.0625 | 0.06807 | 39.0625 | 0.06807 | 39.0625 | 0.06809 | 39.0625 | 0.06806 | 39.0625 | 0.06807 | 39.0625 | 0.06805 | 39.0625 | 0.06807 | 39.0625 | 0.06813 | 39.0625 | 0.06811
37.5 | 0.06518 | 37.5 | 0.06353 | 37.5 | 0.06435 | 37.5 | 0.06411 | 37.5 | 0.06394 | 37.5 | 0.06533 | 37.5 | 0.06531 | 37.5 | 0.06533 | 37.5 | 0.06536 | 37.5 | 0.06531 | 37.5 | 0.06531 | 37.5 | 0.06529 | 37.5 | 0.06526 | 37.5 | 0.06538 | 37.5 | 0.06536
35.9375 | 0.06131 | 35.9375 | 0.06121 | 35.9375 | 0.0611 | 35.9375 | 0.06108 | 35.9375 | 0.06108 | 35.9375 | 0.06256 | 35.9375 | 0.06258 | 35.9375 | 0.06251 | 35.9375 | 0.06253 | 35.9375 | 0.06253 | 35.9375 | 0.06258 | 35.9375 | 0.06257 | 35.9375 | 0.06258 | 35.9375 | 0.06264 | 35.9375 | 0.06262
34.375 | 0.05265 | 34.375 | 0.05825 | 34.375 | 0.05828 | 34.375 | 0.05799 | 34.375 | 0.05799 | 34.375 | 0.0598 | 34.375 | 0.0598 | 34.375 | 0.059 | 34.375 | 0.05902 | 34.375 | 0.05971 | 34.375 | 0.05971 | 34.375 | 0.05981 | 34.375 | 0.05981 | 34.375 | 0.05991 | 34.375 | 0.05986
32.8125 | 0.00248 | 32.8125 | 0.05604 | 32.8125 | 0.05546 | 32.8125 | 0.0549 | 32.8125 | 0.0549 | 32.8125 | 0.05709 | 32.8125 | 0.05706 | 32.8125 | 0.05552 | 32.8125 | 0.05605 | 32.8125 | 0.05603 | 32.8125 | 0.05605 | 32.8125 | 0.05709 | 32.8125 | 0.05706 | 32.8125 | 0.05715 | 32.8125 | 0.05713
31.25 | 0 | 31.25 | 0.05309 | 31.25 | 0.05358 | 31.25 | 0.05105 | 31.25 | 0.0518 | 31.25 | 0.05433 | 31.25 | 0.05433 | 31.25 | 0.05212 | 31.25 | 0.05212 | 31.25 | 0.05157 | 31.25 | 0.05297 | 31.25 | 0.05432 | 31.25 | 0.05432 | 31.25 | 0.05442 | 31.25 | 0.05439
29.6875 | 0 | 29.6875 | 0.05014 | 29.6875 | 0.05076 | 29.6875 | 0.04795 | 29.6875 | 0.04871 | 29.6875 | 0.05155 | 29.6875 | 0.05155 | 29.6875 | 0.04917 | 29.6875 | 0.04917 | 29.6875 | 0.04966 | 29.6875 | 0.04966 | 29.6875 | 0.05154 | 29.6875 | 0.05155 | 29.6875 | 0.05164 | 29.6875 | 0.05164
28.125 | 0 | 28.125 | 0.04793 | 28.125 | 0.04794 | 28.125 | 0.04486 | 28.125 | 0.04562 | 28.125 | 0.04858 | 28.125 | 0.04858 | 28.125 | 0.04523 | 28.125 | 0.04425 | 28.125 | 0.04635 | 28.125 | 0.04801 | 28.125 | 0.04855 | 28.125 | 0.0485 | 28.125 | 0.04867 | 28.125 | 0.04865
26.5625 | 0 | 26.5625 | 0.04498 | 26.5625 | 0.04513 | 26.5625 | 0.04171 | 26.5625 | 0.04247 | 26.5625 | 0.04481 | 26.5625 | 0.04481 | 26.5625 | 0 | 26.5625 | 0 | 26.5625 | 0.04304 | 26.5625 | 0.04469 | 26.5625 | 0.04482 | 26.5625 | 0.04481 | 26.5625 | 0.04585 | 26.5625 | 0.04587
25 | 0 | 25 | 0.04276 | 25 | 0.04325 | 25 | 0.03915 | 25 | 0.03915 | 25 | 0.04119 | 25 | 0.04132 | 25 | 0 | 25 | 0 | 25 | 0.03973 | 25 | 0.04138 | 25 | 0.04075 | 25 | 0.04253 | 25 | 0.0429 | 25 | 0.04299
23.4375 | 0 | 23.4375 | 0.03981 | 23.4375 | 0.04043 | 23.4375 | 0.0353 | 23.4375 | 0.03605 | 23.4375 | 0.03722 | 23.4375 | 0.03722 | 23.4375 | 0 | 23.4375 | 0 | 23.4375 | 0.03642 | 23.4375 | 0.03807 | 23.4375 | 0.03642 | 23.4375 | 0.03973 | 23.4375 | 0.03964 | 23.4375 | 0.03964
21.875 | 0 | 21.875 | 0.03686 | 21.875 | 0.03761 | 21.875 | 0.03215 | 21.875 | 0.03267 | 21.875 | 0.03214 | 21.875 | 0.03383 | 21.875 | 0 | 21.875 | 0 | 21.875 | 0.01821 | 21.875 | 0.02483 | 21.875 | 0.03145 | 21.875 | 0.03476 | 21.875 | 0.03617 | 21.875 | 0.03674
20.3125 | 0 | 20.3125 | 0.03317 | 20.3125 | 0.03479 | 20.3125 | 0.0283 | 20.3125 | 0.02958 | 20.3125 | 0 | 20.3125 | 0 | 20.3125 | 0 | 20.3125 | 0 | 20.3125 | 0 | 20.3125 | 0 | 20.3125 | 0 | 20.3125 | 0 | 20.3125 | 0.03269 | 20.3125 | 0.03326
18.75 | 0 | 18.75 | 0 | 18.75 | 0 | 18.75 | 0.02267 | 18.75 | 0.02643 | 18.75 | 0 | 18.75 | 0 | 18.75 | 0 | 18.75 | 0 | 18.75 | 0 | 18.75 | 0 | 18.75 | 0 | 18.75 | 0 | 18.75 | 0.02864 | 18.75 | 0.02922
17.1875 | 0 | 17.1875 | 0 | 17.1875 | 0 | 17.1875 | 0 | 17.1875 | 0 | 17.1875 | 0 | 17.1875 | 0 | 17.1875 | 0 | 17.1875 | 0 | 17.1875 | 0 | 17.1875 | 0 | 17.1875 | 0 | 17.1875 | 0 | 17.1875 | 0.02486 | 17.1875 | 0.02601
15.625 | 0 | 15.625 | 0 | 15.625 | 0 | 15.625 | 0 | 15.625 | 0 | 15.625 | 0 | 15.625 | 0 | 15.625 | 0 | 15.625 | 0 | 15.625 | 0 | 15.625 | 0 | 15.625 | 0 | 15.625 | 0 | 15.625 | 0 | 15.625 | 0
14.0625 | 0 | 14.0625 | 0 | 14.0625 | 0 | 14.0625 | 0 | 14.0625 | 0 | 14.0625 | 0 | 14.0625 | 0 | 14.0625 | 0 | 14.0625 | 0 | 14.0625 | 0 | 14.0625 | 0 | 14.0625 | 0 | 14.0625 | 0 | 14.0625 | 0 | 14.0625 | 0
12.5 | 0 | 12.5 | 0 | 12.5 | 0 | 12.5 | 0 | 12.5 | 0 | 12.5 | 0 | 12.5 | 0 | 12.5 | 0 | 12.5 | 0 | 12.5 | 0 | 12.5 | 0 | 12.5 | 0 | 12.5 | 0 | 12.5 | 0 | 12.5 | 0
10.9375 | 0 | 10.9375 | 0 | 10.9375 | 0 | 10.9375 | 0 | 10.9375 | 0 | 10.9375 | 0 | 10.9375 | 0 | 10.9375 | 0 | 10.9375 | 0 | 10.9375 | 0 | 10.9375 | 0 | 10.9375 | 0 | 10.9375 | 0 | 10.9375 | 0 | 10.9375 | 0
9.375 | 0 | 9.375 | 0 | 9.375 | 0 | 9.375 | 0 | 9.375 | 0 | 9.375 | 0 | 9.375 | 0 | 9.375 | 0 | 9.375 | 0 | 9.375 | 0 | 9.375 | 0 | 9.375 | 0 | 9.375 | 0 | 9.375 | 0 | 9.375 | 0
7.8125 | 0 | 7.8125 | 0 | 7.8125 | 0 | 7.8125 | 0 | 7.8125 | 0 | 7.8125 | 0 | 7.8125 | 0 | 7.8125 | 0 | 7.8125 | 0 | 7.8125 | 0 | 7.8125 | 0 | 7.8125 | 0 | 7.8125 | 0 | 7.8125 | 0 | 7.8125 | 0
6.25 | 0 | 6.25 | 0 | 6.25 | 0 | 6.25 | 0 | 6.25 | 0 | 6.25 | 0 | 6.25 | 0 | 6.25 | 0 | 6.25 | 0 | 6.25 | 0 | 6.25 | 0 | 6.25 | 0 | 6.25 | 0 | 6.25 | 0 | 6.25 | 0
4.6875 | 0 | 4.6875 | 0 | 4.6875 | 0 | 4.6875 | 0 | 4.6875 | 0 | 4.6875 | 0 | 4.6875 | 0 | 4.6875 | 0 | 4.6875 | 0 | 4.6875 | 0 | 4.6875 | 0 | 4.6875 | 0 | 4.6875 | 0 | 4.6875 | 0 | 4.6875 | 0
3.125 | 0 | 3.125 | 0 | 3.125 | 0 | 3.125 | 0 | 3.125 | 0 | 3.125 | 0 | 3.125 | 0 | 3.125 | 0 | 3.125 | 0 | 3.125 | 0 | 3.125 | 0 | 3.125 | 0 | 3.125 | 0 | 3.125 | 0 | 3.125 | 0
1.5625 | 0 | 1.5625 | 0 | 1.5625 | 0 | 1.5625 | 0 | 1.5625 | 0 | 1.5625 | 0 | 1.5625 | 0 | 1.5625 | 0 | 1.5625 | 0 | 1.5625 | 0 | 1.5625 | 0 | 1.5625 | 0 | 1.5625 | 0 | 1.5625 | 0 | 1.5625 | 0
0 | 0 | 0 | 0 | 0 | 0 | 0 | 0 | 0 | 0 | 0 | 0 | 0 | 0 | 0 | 0 | 0 | 0 | 0 | 0 | 0 | 0 | 0 | 0 | 0 | 0 | 0 | 0 | 0 | 0
-1.5625 | 0 | -1.5625 | 0 | -1.5625 | 0 | -1.5625 | 0 | -1.5625 | 0 | -1.5625 | 0 | -1.5625 | 0 | -1.5625 | 0 | -1.5625 | 0 | -1.5625 | 0 | -1.5625 | 0 | -1.5625 | 0 | -1.5625 | 0 | -1.5625 | 0 | -1.5625 | 0
-3.125 | 0 | -3.125 | 0 | -3.125 | 0 | -3.125 | 0 | -3.125 | 0 | -3.125 | 0 | -3.125 | 0 | -3.125 | 0 | -3.125 | 0 | -3.125 | 0 | -3.125 | 0 | -3.125 | 0 | -3.125 | 0 | -3.125 | 0 | -3.125 | 0
-4.6875 | 0 | -4.6875 | 0 | -4.6875 | 0 | -4.6875 | 0 | -4.6875 | 0 | -4.6875 | 0 | -4.6875 | 0 | -4.6875 | 0 | -4.6875 | 0 | -4.6875 | 0 | -4.6875 | 0 | -4.6875 | 0 | -4.6875 | 0 | -4.6875 | 0 | -4.6875 | 0
-6.25 | 0 | -6.25 | 0 | -6.25 | 0 | -6.25 | 0 | -6.25 | 0 | -6.25 | 0 | -6.25 | 0 | -6.25 | 0 | -6.25 | 0 | -6.25 | 0 | -6.25 | 0 | -6.25 | 0 | -6.25 | 0 | -6.25 | 0 | -6.25 | 0
-7.8125 | 0 | -7.8125 | 0 | -7.8125 | 0 | -7.8125 | 0 | -7.8125 | 0 | -7.8125 | 0 | -7.8125 | 0 | -7.8125 | 0 | -7.8125 | 0 | -7.8125 | 0 | -7.8125 | 0 | -7.8125 | 0 | -7.8125 | 0 | -7.8125 | 0 | -7.8125 | 0
-9.375 | 0 | -9.375 | 0 | -9.375 | 0 | -9.375 | 0 | -9.375 | 0 | -9.375 | 0 | -9.375 | 0 | -9.375 | 0 | -9.375 | 0 | -9.375 | 0 | -9.375 | 0 | -9.375 | 0 | -9.375 | 0 | -9.375 | 0 | -9.375 | 0
-10.9375 | 0 | -10.9375 | 0 | -10.9375 | 0 | -10.9375 | 0 | -10.9375 | 0 | -10.9375 | 0 | -10.9375 | 0 | -10.9375 | 0 | -10.9375 | 0 | -10.9375 | 0 | -10.9375 | 0 | -10.9375 | 0 | -10.9375 | 0 | -10.9375 | 0 | -10.9375 | 0
-12.5 | 0 | -12.5 | 0 | -12.5 | 0 | -12.5 | 0 | -12.5 | 0 | -12.5 | 0 | -12.5 | 0 | -12.5 | 0 | -12.5 | 0 | -12.5 | 0 | -12.5 | 0 | -12.5 | 0 | -12.5 | 0 | -12.5 | 0 | -12.5 | 0
-14.0625 | 0 | -14.0625 | 0 | -14.0625 | 0 | -14.0625 | 0 | -14.0625 | 0 | -14.0625 | 0 | -14.0625 | 0 | -14.0625 | 0 | -14.0625 | 0 | -14.0625 | 0 | -14.0625 | 0 | -14.0625 | 0 | -14.0625 | 0 | -14.0625 | 0 | -14.0625 | 0
-15.625 | 0 | -15.625 | 0 | -15.625 | 0 | -15.625 | 0 | -15.625 | 0 | -15.625 | 0 | -15.625 | 0 | -15.625 | 0 | -15.625 | 0 | -15.625 | 0 | -15.625 | 0 | -15.625 | 0 | -15.625 | 0 | -15.625 | 0 | -15.625 | 0
-17.1875 | 0 | -17.1875 | 0 | -17.1875 | 0 | -17.1875 | 0 | -17.1875 | 0 | -17.1875 | 0 | -17.1875 | 0 | -17.1875 | 0 | -17.1875 | 0 | -17.1875 | 0 | -17.1875 | 0 | -17.1875 | 0 | -17.1875 | 0 | -17.1875 | 0 | -17.1875 | 0
-18.75 | 0 | -18.75 | 0 | -18.75 | 0 | -18.75 | 0 | -18.75 | 0 | -18.75 | 0 | -18.75 | 0 | -18.75 | 0 | -18.75 | 0 | -18.75 | 0 | -18.75 | 0 | -18.75 | 0 | -18.75 | 0 | -18.75 | 0 | -18.75 | 0
-20.3125 | 0 | -20.3125 | 0 | -20.3125 | 0 | -20.3125 | 0 | -20.3125 | 0 | -20.3125 | 0 | -20.3125 | 0 | -20.3125 | 0 | -20.3125 | 0 | -20.3125 | 0 | -20.3125 | 0 | -20.3125 | 0 | -20.3125 | 0 | -20.3125 | 0 | -20.3125 | 0
-21.875 | 0 | -21.875 | 0 | -21.875 | 0 | -21.875 | 0 | -21.875 | 0 | -21.875 | 0 | -21.875 | 0 | -21.875 | 0 | -21.875 | 0 | -21.875 | 0 | -21.875 | 0 | -21.875 | 0 | -21.875 | 0 | -21.875 | 0 | -21.875 | 0
-23.4375 | 0 | -23.4375 | 0 | -23.4375 | 0 | -23.4375 | 0 | -23.4375 | 0 | -23.4375 | 0 | -23.4375 | 0 | -23.4375 | 0 | -23.4375 | 0 | -23.4375 | 0 | -23.4375 | 0 | -23.4375 | 0 | -23.4375 | 0 | -23.4375 | 0 | -23.4375 | 0
-25 | 0 | -25 | 0 | -25 | 0 | -25 | 0 | -25 | 0 | -25 | 0 | -25 | 0 | -25 | 0 | -25 | 0 | -25 | 0 | -25 | 0 | -25 | 0 | -25 | 0 | -25 | 0 | -25 | 0
-26.5625 | 0 | -26.5625 | 0 | -26.5625 | 0 | -26.5625 | 0 | -26.5625 | 0 | -26.5625 | 0 | -26.5625 | 0 | -26.5625 | 0 | -26.5625 | 0 | -26.5625 | 0 | -26.5625 | 0 | -26.5625 | 0 | -26.5625 | 0 | -26.5625 | -0.04643 | -26.5625 | -0.04645
-28.125 | 0 | -28.125 | 0 | -28.125 | 0 | -28.125 | 0 | -28.125 | 0 | -28.125 | 0 | -28.125 | 0 | -28.125 | 0 | -28.125 | 0 | -28.125 | 0 | -28.125 | 0 | -28.125 | 0 | -28.125 | 0 | -28.125 | -0.04929 | -28.125 | -0.04929
-29.6875 | 0 | -29.6875 | 0 | -29.6875 | 0 | -29.6875 | 0 | -29.6875 | 0 | -29.6875 | 0 | -29.6875 | 0 | -29.6875 | 0 | -29.6875 | 0 | -29.6875 | 0 | -29.6875 | 0 | -29.6875 | 0 | -29.6875 | 0 | -29.6875 | -0.05207 | -29.6875 | -0.05206
-31.25 | 0 | -31.25 | 0 | -31.25 | 0 | -31.25 | 0 | -31.25 | 0 | -31.25 | 0 | -31.25 | 0 | -31.25 | 0 | -31.25 | 0 | -31.25 | 0 | -31.25 | 0 | -31.25 | 0 | -31.25 | 0 | -31.25 | -0.0548 | -31.25 | -0.0548
-32.8125 | 0 | -32.8125 | 0 | -32.8125 | 0 | -32.8125 | 0 | -32.8125 | 0 | -32.8125 | 0 | -32.8125 | 0 | -32.8125 | 0 | -32.8125 | 0 | -32.8125 | 0 | -32.8125 | 0 | -32.8125 | -0.05755 | -32.8125 | -0.05752 | -32.8125 | -0.05754 | -32.8125 | -0.05754
-34.375 | 0 | -34.375 | 0 | -34.375 | 0 | -34.375 | 0 | -34.375 | 0 | -34.375 | 0 | -34.375 | 0 | -34.375 | 0 | -34.375 | 0 | -34.375 | 0 | -34.375 | 0 | -34.375 | -0.06025 | -34.375 | -0.06031 | -34.375 | -0.06027 | -34.375 | -0.06027
-35.9375 | 0 | -35.9375 | 0 | -35.9375 | 0 | -35.9375 | 0 | -35.9375 | 0 | -35.9375 | 0 | -35.9375 | 0 | -35.9375 | 0 | -35.9375 | 0 | -35.9375 | 0 | -35.9375 | 0 | -35.9375 | -0.06301 | -35.9375 | -0.06302 | -35.9375 | -0.06301 | -35.9375 | -0.06301
-37.5 | 0 | -37.5 | 0 | -37.5 | 0 | -37.5 | 0 | -37.5 | 0 | -37.5 | 0 | -37.5 | 0 | -37.5 | 0 | -37.5 | 0 | -37.5 | 0 | -37.5 | 0 | -37.5 | -0.06574 | -37.5 | -0.06574 | -37.5 | -0.06573 | -37.5 | -0.06574
-39.0625 | 0 | -39.0625 | 0 | -39.0625 | 0 | -39.0625 | 0 | -39.0625 | 0 | -39.0625 | 0 | -39.0625 | 0 | -39.0625 | 0 | -39.0625 | 0 | -39.0625 | -0.0685 | -39.0625 | -0.0679 | -39.0625 | -0.0685 | -39.0625 | -0.06855 | -39.0625 | -0.0684 | -39.0625 | -0.0685
-40.625 | 0 | -40.625 | 0 | -40.625 | 0 | -40.625 | 0 | -40.625 | 0 | -40.625 | 0 | -40.625 | 0 | -40.625 | 0 | -40.625 | 0 | -40.625 | -0.07121 | -40.625 | -0.0712 | -40.625 | -0.07121 | -40.625 | -0.0712 | -40.625 | -0.07123 | -40.625 | -0.07123
-42.1875 | 0 | -42.1875 | 0 | -42.1875 | 0 | -42.1875 | 0 | -42.1875 | 0 | -42.1875 | 0 | -42.1875 | 0 | -42.1875 | 0 | -42.1875 | 0 | -42.1875 | -0.07397 | -42.1875 | -0.07398 | -42.1875 | -0.07399 | -42.1875 | -0.07399 | -42.1875 | -0.07399 | -42.1875 | -0.07398
-43.75 | 0 | -43.75 | 0 | -43.75 | 0 | -43.75 | 0 | -43.75 | 0 | -43.75 | 0 | -43.75 | 0 | -43.75 | 0 | -43.75 | 0 | -43.75 | -0.0767 | -43.75 | -0.0768 | -43.75 | -0.0767 | -43.75 | -0.0767 | -43.75 | -0.0767 | -43.75 | -0.0768
-45.3125 | 0 | -45.3125 | 0 | -45.3125 | 0 | -45.3125 | 0 | -45.3125 | 0 | -45.3125 | 0 | -45.3125 | 0 | -45.3125 | 0 | -45.3125 | 0 | -45.3125 | -0.07942 | -45.3125 | -0.07942 | -45.3125 | -0.07946 | -45.3125 | -0.07946 | -45.3125 | -0.07946 | -45.3125 | -0.07951
-46.875 | 0 | -46.875 | 0 | -46.875 | 0 | -46.875 | 0 | -46.875 | 0 | -46.875 | 0 | -46.875 | 0 | -46.875 | -0.08211 | -46.875 | -0.08206 | -46.875 | -0.08217 | -46.875 | -0.08221 | -46.875 | -0.08219 | -46.875 | -0.08215 | -46.875 | -0.08219 | -46.875 | -0.08219
-48.4375 | 0 | -48.4375 | 0 | -48.4375 | 0 | -48.4375 | 0 | -48.4375 | 0 | -48.4375 | 0 | -48.4375 | 0 | -48.4375 | -0.08484 | -48.4375 | -0.08485 | -48.4375 | -0.08491 | -48.4375 | -0.08492 | -48.4375 | -0.08495 | -48.4375 | -0.08496 | -48.4375 | -0.08493 | -48.4375 | -0.08492
-50 | 0 | -50 | 0 | -50 | 0 | -50 | 0 | -50 | 0 | -50 | 0 | -50 | 0 | -50 | -0.0876 | -50 | -0.08756 | -50 | -0.08764 | -50 | -0.08765 | -50 | -0.08769 | -50 | -0.08769 | -50 | -0.08766 | -50 | -0.0876
-51.5625 | 0 | -51.5625 | 0 | -51.5625 | 0 | -51.5625 | 0 | -51.5625 | 0 | -51.5625 | -6.46018e-05 | -51.5625 | -4.30678e-05 | -51.5625 | -0.09042 | -51.5625 | -0.09043 | -51.5625 | -0.09046 | -51.5625 | -0.09045 | -51.5625 | -0.09051 | -51.5625 | -0.09055 | -51.5625 | -0.09046 | -51.5625 | -0.09046
-53.125 | 0 | -53.125 | 0 | -53.125 | 0 | -53.125 | 0 | -53.125 | 0 | -53.125 | -0.09253 | -53.125 | -0.08672 | -53.125 | -0.09316 | -53.125 | -0.09318 | -53.125 | -0.0932 | -53.125 | -0.09321 | -53.125 | -0.09255 | -53.125 | -0.09237 | -53.125 | -0.09079 | -53.125 | -0.08715
-54.6875 | 0 | -54.6875 | 0 | -54.6875 | 0 | -54.6875 | 0 | -54.6875 | 0 | -54.6875 | -0.09591 | -54.6875 | -0.09596 | -54.6875 | -0.09591 | -54.6875 | -0.09592 | -54.6875 | -0.09593 | -54.6875 | -0.09595 | -54.6875 | -0.09592 | -54.6875 | -0.09598 | -54.6875 | -0.09596 | -54.6875 | -0.09598
-56.25 | 0 | -56.25 | 0 | -56.25 | 0 | -56.25 | 0 | -56.25 | 0 | -56.25 | -0.09865 | -56.25 | -0.09867 | -56.25 | -0.09865 | -56.25 | -0.09865 | -56.25 | -0.09867 | -56.25 | -0.09865 | -56.25 | -0.09867 | -56.25 | -0.09866 | -56.25 | -0.09871 | -56.25 | -0.09871
-57.8125 | 0 | -57.8125 | 0 | -57.8125 | 0 | -57.8125 | 0 | -57.8125 | 0 | -57.8125 | -0.10138 | -57.8125 | -0.10142 | -57.8125 | -0.1014 | -57.8125 | -0.10138 | -57.8125 | -0.1014 | -57.8125 | -0.1014 | -57.8125 | -0.10141 | -57.8125 | -0.10142 | -57.8125 | -0.10145 | -57.8125 | -0.10142
-59.375 | 0 | -59.375 | 0 | -59.375 | 0 | -59.375 | -0.10414 | -59.375 | -0.10419 | -59.375 | -0.10414 | -59.375 | -0.10416 | -59.375 | -0.10412 | -59.375 | -0.10414 | -59.375 | -0.10418 | -59.375 | -0.10414 | -59.375 | -0.10412 | -59.375 | -0.10421 | -59.375 | -0.10418 | -59.375 | -0.10418
-60.9375 | 0 | -60.9375 | 0 | -60.9375 | 0 | -60.9375 | -0.10688 | -60.9375 | -0.10682 | -60.9375 | -0.10687 | -60.9375 | -0.10689 | -60.9375 | -0.10687 | -60.9375 | -0.10688 | -60.9375 | -0.10689 | -60.9375 | -0.10692 | -60.9375 | -0.10688 | -60.9375 | -0.10688 | -60.9375 | -0.10694 | -60.9375 | -0.10692
-62.5 | 0 | -62.5 | 0 | -62.5 | 0 | -62.5 | -0.10961 | -62.5 | -0.10893 | -62.5 | -0.10961 | -62.5 | -0.10965 | -62.5 | -0.10961 | -62.5 | -0.10962 | -62.5 | -0.10963 | -62.5 | -0.10965 | -62.5 | -0.10962 | -62.5 | -0.10964 | -62.5 | -0.10967 | -62.5 | -0.10965
-64.0625 | 0 | -64.0625 | -0.11194 | -64.0625 | -0.1125 | -64.0625 | -0.11187 | -64.0625 | -0.11187 | -64.0625 | -0.11236 | -64.0625 | -0.11241 | -64.0625 | -0.1124 | -64.0625 | -0.11235 | -64.0625 | -0.11236 | -64.0625 | -0.11233 | -64.0625 | -0.11241 | -64.0625 | -0.1124 | -64.0625 | -0.11245 | -64.0625 | -0.11243
-65.625 | -0.11467 | -65.625 | -0.11489 | -65.625 | -0.11489 | -65.625 | -0.11466 | -65.625 | -0.11534 | -65.625 | -0.11512 | -65.625 | -0.11514 | -65.625 | -0.11511 | -65.625 | -0.11515 | -65.625 | -0.11512 | -65.625 | -0.11511 | -65.625 | -0.11514 | -65.625 | -0.1152 | -65.625 | -0.11518 | -65.625 | -0.11516
-67.1875 | -0.11755 | -67.1875 | -0.11758 | -67.1875 | -0.11758 | -67.1875 | -0.11739 | -67.1875 | -0.11739 | -67.1875 | -0.11786 | -67.1875 | -0.1179 | -67.1875 | -0.11788 | -67.1875 | -0.11782 | -67.1875 | -0.11316 | -67.1875 | -0.11473 | -67.1875 | -0.11787 | -67.1875 | -0.1181 | -67.1875 | -0.11794 | -67.1875 | -0.11792
-68.75 | -0.12007 | -68.75 | -0.12053 | -68.75 | -0.12053 | -68.75 | -0.12018 | -68.75 | -0.12018 | -68.75 | -0.12061 | -68.75 | -0.12063 | -68.75 | -0.12061 | -68.75 | -0.12062 | -68.75 | -0.12065 | -68.75 | -0.12063 | -68.75 | -0.12062 | -68.75 | -0.12063 | -68.75 | -0.12065 | -68.75 | -0.12065
-70.3125 | -0.12331 | -70.3125 | -0.12327 | -70.3125 | -0.12327 | -70.3125 | -0.12291 | -70.3125 | -0.12291 | -70.3125 | -0.12335 | -70.3125 | -0.12339 | -70.3125 | -0.12334 | -70.3125 | -0.11607 | -70.3125 | -0.12339 | -70.3125 | -0.12337 | -70.3125 | -0.12334 | -70.3125 | -0.12344 | -70.3125 | -0.12341 | -70.3125 | -0.12341
-71.875 | -0.12583 | -71.875 | -0.12605 | -71.875 | -0.12548 | -71.875 | -0.12633 | -71.875 | -0.12564 | -71.875 | -0.12608 | -71.875 | -0.12612 | -71.875 | -0.12612 | -71.875 | -0.12617 | -71.875 | -0.12615 | -71.875 | -0.1261 | -71.875 | -0.12605 | -71.875 | -0.12614 | -71.875 | -0.12617 | -71.875 | -0.12615
-73.4375 | -0.12888 | -73.4375 | -0.12878 | -73.4375 | -0.12879 | -73.4375 | -0.12906 | -73.4375 | -0.12906 | -73.4375 | -0.12884 | -73.4375 | -0.12886 | -73.4375 | -0.12886 | -73.4375 | -0.1289 | -73.4375 | -0.1289 | -73.4375 | -0.12884 | -73.4375 | -0.12888 | -73.4375 | -0.12886 | -73.4375 | -0.1289 | -73.4375 | -0.1289
-75 | -0.13164 | -75 | -0.13156 | -75 | -0.13156 | -75 | -0.13185 | -75 | -0.13116 | -75 | -0.13157 | -75 | -0.13162 | -75 | -0.13162 | -75 | -0.13166 | -75 | -0.13164 | -75 | -0.13162 | -75 | -0.13155 | -75 | -0.13171 | -75 | -0.13166 | -75 | -0.13164
-76.5625 | -0.13435 | -76.5625 | -0.1343 | -76.5625 | -0.13428 | -76.5625 | -0.1339 | -76.5625 | -0.1339 | -76.5625 | -0.13431 | -76.5625 | -0.13436 | -76.5625 | -0.13433 | -76.5625 | -0.13439 | -76.5625 | -0.13437 | -76.5625 | -0.13435 | -76.5625 | -0.13432 | -76.5625 | -0.13435 | -76.5625 | -0.13437 | -76.5625 | -0.13439
-78.125 | -0.13711 | -78.125 | -0.13711 | -78.125 | -0.13708 | -78.125 | -0.13731 | -78.125 | -0.13663 | -78.125 | -0.13706 | -78.125 | -0.13708 | -78.125 | -0.13708 | -78.125 | -0.13713 | -78.125 | -0.13713 | -78.125 | -0.13706 | -78.125 | -0.13706 | -78.125 | -0.13704 | -78.125 | -0.13713 | -78.125 | -0.13713
-79.6875 | -0.13986 | -79.6875 | -0.13981 | -79.6875 | -0.13982 | -79.6875 | -0.13968 | -79.6875 | -0.13963 | -79.6875 | -0.13982 | -79.6875 | -0.13986 | -79.6875 | -0.13984 | -79.6875 | -0.13991 | -79.6875 | -0.13988 | -79.6875 | -0.13984 | -79.6875 | -0.13988 | -79.6875 | -0.13988 | -79.6875 | -0.13986 | -79.6875 | -0.13988
-81.25 | -0.1426 | -81.25 | -0.14185 | -81.25 | -0.1423 | -81.25 | -0.14262 | -81.25 | -0.14262 | -81.25 | -0.14255 | -81.25 | -0.1426 | -81.25 | -0.1426 | -81.25 | -0.14262 | -81.25 | -0.14263 | -81.25 | -0.1426 | -81.25 | -0.14257 | -81.25 | -0.1431 | -81.25 | -0.14264 | -81.25 | -0.14262
-82.8125 | -0.14535 | -82.8125 | -0.14538 | -82.8125 | -0.1454 | -82.8125 | -0.1454 | -82.8125 | -0.14535 | -82.8125 | -0.14531 | -82.8125 | -0.14535 | -82.8125 | -0.14533 | -82.8125 | -0.14536 | -82.8125 | -0.14538 | -82.8125 | -0.14531 | -82.8125 | -0.14529 | -82.8125 | -0.14541 | -82.8125 | -0.14538 | -82.8125 | -0.14538
-84.375 | -0.14809 | -84.375 | -0.14809 | -84.375 | -0.14811 | -84.375 | -0.14813 | -84.375 | -0.14813 | -84.375 | -0.14805 | -84.375 | -0.14809 | -84.375 | -0.14809 | -84.375 | -0.14811 | -84.375 | -0.14812 | -84.375 | -0.14807 | -84.375 | -0.14804 | -84.375 | -0.14811 | -84.375 | -0.14811 | -84.375 | -0.14811
-85.9375 | -0.15087 | -85.9375 | -0.15087 | -85.9375 | -0.15089 | -85.9375 | -0.15091 | -85.9375 | -0.15087 | -85.9375 | -0.1508 | -85.9375 | -0.15085 | -85.9375 | -0.15085 | -85.9375 | -0.15087 | -85.9375 | -0.15087 | -85.9375 | -0.15085 | -85.9375 | -0.15075 | -85.9375 | -0.1509 | -85.9375 | -0.15089 | -85.9375 | -0.15089
-87.5 | -0.1536 | -87.5 | -0.15362 | -87.5 | -0.15361 | -87.5 | -0.15364 | -87.5 | -0.15362 | -87.5 | -0.15356 | -87.5 | -0.15358 | -87.5 | -0.1536 | -87.5 | -0.15362 | -87.5 | -0.1536 | -87.5 | -0.15358 | -87.5 | -0.15355 | -87.5 | -0.15361 | -87.5 | -0.15364 | -87.5 | -0.15362
-89.0625 | -0.15636 | -89.0625 | -0.15638 | -89.0625 | -0.15641 | -89.0625 | -0.15642 | -89.0625 | -0.15638 | -89.0625 | -0.15631 | -89.0625 | -0.15636 | -89.0625 | -0.15636 | -89.0625 | -0.1564 | -89.0625 | -0.15641 | -89.0625 | -0.15636 | -89.0625 | -0.15632 | -89.0625 | -0.15641 | -89.0625 | -0.1564 | -89.0625 | -0.1564
-90.625 | -0.15911 | -90.625 | -0.15914 | -90.625 | -0.15914 | -90.625 | -0.15914 | -90.625 | -0.15914 | -90.625 | -0.15907 | -90.625 | -0.15909 | -90.625 | -0.15911 | -90.625 | -0.15916 | -90.625 | -0.15915 | -90.625 | -0.15909 | -90.625 | -0.15908 | -90.625 | -0.15911 | -90.625 | -0.15916 | -90.625 | -0.15916
-92.1875 | -0.16187 | -92.1875 | -0.16191 | -92.1875 | -0.16193 | -92.1875 | -0.16191 | -92.1875 | -0.16189 | -92.1875 | -0.16183 | -92.1875 | -0.16187 | -92.1875 | -0.16187 | -92.1875 | -0.16189 | -92.1875 | -0.16187 | -92.1875 | -0.16185 | -92.1875 | -0.16182 | -92.1875 | -0.16188 | -92.1875 | -0.16191 | -92.1875 | -0.16189
-93.75 | -0.16463 | -93.75 | -0.16465 | -93.75 | -0.16467 | -93.75 | -0.16467 | -93.75 | -0.16465 | -93.75 | -0.16456 | -93.75 | -0.16461 | -93.75 | -0.16463 | -93.75 | -0.16463 | -93.75 | -0.16465 | -93.75 | -0.16461 | -93.75 | -0.16455 | -93.75 | -0.16462 | -93.75 | -0.16467 | -93.75 | -0.16467
-95.3125 | -0.16736 | -95.3125 | -0.16738 | -95.3125 | -0.1674 | -95.3125 | -0.16737 | -95.3125 | -0.1674 | -95.3125 | -0.16732 | -95.3125 | -0.16738 | -95.3125 | -0.16738 | -95.3125 | -0.1674 | -95.3125 | -0.16741 | -95.3125 | -0.16736 | -95.3125 | -0.16737 | -95.3125 | -0.16741 | -95.3125 | -0.16743 | -95.3125 | -0.1675
-96.875 | -0.17012 | -96.875 | -0.17016 | -96.875 | -0.17016 | -96.875 | -0.17016 | -96.875 | -0.17016 | -96.875 | -0.17005 | -96.875 | -0.17012 | -96.875 | -0.17014 | -96.875 | -0.17014 | -96.875 | -0.17015 | -96.875 | -0.17012 | -96.875 | -0.17008 | -96.875 | -0.17012 | -96.875 | -0.17016 | -96.875 | -0.17018
-98.4375 | -0.1729 | -98.4375 | -0.17292 | -98.4375 | -0.17292 | -98.4375 | -0.17296 | -98.4375 | -0.17292 | -98.4375 | -0.17285 | -98.4375 | -0.1729 | -98.4375 | -0.1729 | -98.4375 | -0.17292 | -98.4375 | -0.17292 | -98.4375 | -0.17287 | -98.4375 | -0.17283 | -98.4375 | -0.1735 | -98.4375 | -0.17294 | -98.4375 | -0.17295
-100 | -0.17531 | -100 | -0.17533 | -100 | -0.17535 | -100 | -0.17537 | -100 | -0.17535 | -100 | -0.17526 | -100 | -0.17531 | -100 | -0.17533 | -100 | -0.17532 | -100 | -0.17532 | -100 | -0.17531 | -100 | -0.17526 | -100 | -0.17532 | -100 | -0.17537 | -100 | -0.17536
-98.4375 | -0.17257 | -98.4375 | -0.17261 | -98.4375 | -0.17258 | -98.4375 | -0.17262 | -98.4375 | -0.17262 | -98.4375 | -0.17251 | -98.4375 | -0.17257 | -98.4375 | -0.17257 | -98.4375 | -0.17259 | -98.4375 | -0.17261 | -98.4375 | -0.17255 | -98.4375 | -0.17252 | -98.4375 | -0.17258 | -98.4375 | -0.17262 | -98.4375 | -0.17259
-96.875 | -0.16979 | -96.875 | -0.16982 | -96.875 | -0.16984 | -96.875 | -0.16984 | -96.875 | -0.16982 | -96.875 | -0.16973 | -96.875 | -0.16979 | -96.875 | -0.16982 | -96.875 | -0.16984 | -96.875 | -0.1698 | -96.875 | -0.16977 | -96.875 | -0.16975 | -96.875 | -0.16978 | -96.875 | -0.16986 | -96.875 | -0.16988
-95.3125 | -0.16706 | -95.3125 | -0.16706 | -95.3125 | -0.16708 | -95.3125 | -0.1671 | -95.3125 | -0.16709 | -95.3125 | -0.167 | -95.3125 | -0.16705 | -95.3125 | -0.16706 | -95.3125 | -0.16705 | -95.3125 | -0.16705 | -95.3125 | -0.16702 | -95.3125 | -0.167 | -95.3125 | -0.16704 | -95.3125 | -0.1671 | -95.3125 | -0.16707
-93.75 | -0.1643 | -93.75 | -0.16433 | -93.75 | -0.16435 | -93.75 | -0.16435 | -93.75 | -0.16431 | -93.75 | -0.16424 | -93.75 | -0.16428 | -93.75 | -0.16433 | -93.75 | -0.16432 | -93.75 | -0.16432 | -93.75 | -0.16426 | -93.75 | -0.16425 | -93.75 | -0.16428 | -93.75 | -0.16435 | -93.75 | -0.16433
-92.1875 | -0.16155 | -92.1875 | -0.16157 | -92.1875 | -0.16159 | -92.1875 | -0.16159 | -92.1875 | -0.16158 | -92.1875 | -0.16148 | -92.1875 | -0.16155 | -92.1875 | -0.16157 | -92.1875 | -0.16155 | -92.1875 | -0.16157 | -92.1875 | -0.1615 | -92.1875 | -0.1615 | -92.1875 | -0.16156 | -92.1875 | -0.16161 | -92.1875 | -0.16159
-90.625 | -0.15879 | -90.625 | -0.15881 | -90.625 | -0.15883 | -90.625 | -0.15883 | -90.625 | -0.15879 | -90.625 | -0.15873 | -90.625 | -0.15877 | -90.625 | -0.15879 | -90.625 | -0.15883 | -90.625 | -0.15883 | -90.625 | -0.15875 | -90.625 | -0.15873 | -90.625 | -0.15877 | -90.625 | -0.1588 | -90.625 | -0.15883
-89.0625 | -0.15603 | -89.0625 | -0.15608 | -89.0625 | -0.1561 | -89.0625 | -0.1561 | -89.0625 | -0.15606 | -89.0625 | -0.15599 | -89.0625 | -0.15603 | -89.0625 | -0.15603 | -89.0625 | -0.15607 | -89.0625 | -0.15606 | -89.0625 | -0.15599 | -89.0625 | -0.15592 | -89.0625 | -0.15611 | -89.0625 | -0.1563 | -89.0625 | -0.15606
-87.5 | -0.15328 | -87.5 | -0.1533 | -87.5 | -0.15332 | -87.5 | -0.1533 | -87.5 | -0.153 | -87.5 | -0.15321 | -87.5 | -0.15326 | -87.5 | -0.15328 | -87.5 | -0.15328 | -87.5 | -0.15331 | -87.5 | -0.15324 | -87.5 | -0.15322 | -87.5 | -0.15328 | -87.5 | -0.15331 | -87.5 | -0.15332
-85.9375 | -0.15052 | -85.9375 | -0.15054 | -85.9375 | -0.15057 | -85.9375 | -0.15059 | -85.9375 | -0.15054 | -85.9375 | -0.15048 | -85.9375 | -0.15052 | -85.9375 | -0.15052 | -85.9375 | -0.15054 | -85.9375 | -0.15056 | -85.9375 | -0.15048 | -85.9375 | -0.15045 | -85.9375 | -0.15051 | -85.9375 | -0.15058 | -85.9375 | -0.15054
-84.375 | -0.14777 | -84.375 | -0.14777 | -84.375 | -0.14781 | -84.375 | -0.14779 | -84.375 | -0.14781 | -84.375 | -0.14772 | -84.375 | -0.14777 | -84.375 | -0.14777 | -84.375 | -0.14777 | -84.375 | -0.14781 | -84.375 | -0.14772 | -84.375 | -0.14775 | -84.375 | -0.14776 | -84.375 | -0.14782 | -84.375 | -0.14779
-82.8125 | -0.14503 | -82.8125 | -0.14505 | -82.8125 | -0.14508 | -82.8125 | -0.14507 | -82.8125 | -0.14505 | -82.8125 | -0.14497 | -82.8125 | -0.14502 | -82.8125 | -0.14503 | -82.8125 | -0.14502 | -82.8125 | -0.14508 | -82.8125 | -0.14499 | -82.8125 | -0.14497 | -82.8125 | -0.14501 | -82.8125 | -0.14507 | -82.8125 | -0.14505
-81.25 | -0.14227 | -81.25 | -0.14227 | -81.25 | -0.14232 | -81.25 | -0.1423 | -81.25 | -0.1423 | -81.25 | -0.14223 | -81.25 | -0.14226 | -81.25 | -0.1423 | -81.25 | -0.1423 | -81.25 | -0.1423 | -81.25 | -0.14225 | -81.25 | -0.14225 | -81.25 | -0.14225 | -81.25 | -0.14235 | -81.25 | -0.1423
-79.6875 | -0.13952 | -79.6875 | -0.13952 | -79.6875 | -0.13958 | -79.6875 | -0.13956 | -79.6875 | -0.13954 | -79.6875 | -0.13948 | -79.6875 | -0.13952 | -79.6875 | -0.13954 | -79.6875 | -0.13954 | -79.6875 | -0.13954 | -79.6875 | -0.1395 | -79.6875 | -0.13945 | -79.6875 | -0.13955 | -79.6875 | -0.13958 | -79.6875 | -0.13956
-78.125 | -0.13676 | -78.125 | -0.13678 | -78.125 | -0.13683 | -78.125 | -0.1368 | -78.125 | -0.1368 | -78.125 | -0.13672 | -78.125 | -0.13676 | -78.125 | -0.13678 | -78.125 | -0.13678 | -78.125 | -0.13678 | -78.125 | -0.13674 | -78.125 | -0.13675 | -78.125 | -0.13676 | -78.125 | -0.13681 | -78.125 | -0.1368
-76.5625 | -0.13403 | -76.5625 | -0.13403 | -76.5625 | -0.13407 | -76.5625 | -0.13407 | -76.5625 | -0.13405 | -76.5625 | -0.13398 | -76.5625 | -0.13401 | -76.5625 | -0.13405 | -76.5625 | -0.13405 | -76.5625 | -0.13405 | -76.5625 | -0.13401 | -76.5625 | -0.13395 | -76.5625 | -0.13401 | -76.5625 | -0.13409 | -76.5625 | -0.13407
-75 | -0.13127 | -75 | -0.13129 | -75 | -0.13134 | -75 | -0.13131 | -75 | -0.13131 | -75 | -0.13125 | -75 | -0.13127 | -75 | -0.13131 | -75 | -0.13129 | -75 | -0.1313 | -75 | -0.13127 | -75 | -0.13125 | -75 | -0.13128 | -75 | -0.13137 | -75 | -0.13131
-73.4375 | -0.12854 | -73.4375 | -0.12856 | -73.4375 | -0.1286 | -73.4375 | -0.1286 | -73.4375 | -0.12858 | -73.4375 | -0.12849 | -73.4375 | -0.12854 | -73.4375 | -0.12856 | -73.4375 | -0.12856 | -73.4375 | -0.12856 | -73.4375 | -0.12851 | -73.4375 | -0.12852 | -73.4375 | -0.12856 | -73.4375 | -0.1286 | -73.4375 | -0.12858
-71.875 | -0.12578 | -71.875 | -0.1258 | -71.875 | -0.12584 | -71.875 | -0.1258 | -71.875 | -0.12582 | -71.875 | -0.12579 | -71.875 | -0.12582 | -71.875 | -0.1258 | -71.875 | -0.12578 | -71.875 | -0.1261 | -71.875 | -0.12576 | -71.875 | -0.12574 | -71.875 | -0.12578 | -71.875 | -0.12586 | -71.875 | -0.12582
-70.3125 | -0.12304 | -70.3125 | -0.12304 | -70.3125 | -0.12311 | -70.3125 | -0.12309 | -70.3125 | -0.12307 | -70.3125 | -0.123 | -70.3125 | -0.12306 | -70.3125 | -0.12304 | -70.3125 | -0.12304 | -70.3125 | -0.12307 | -70.3125 | -0.12302 | -70.3125 | -0.1232 | -70.3125 | -0.12308 | -70.3125 | -0.12309 | -70.3125 | -0.12309
-68.75 | -0.12029 | -68.75 | -0.12031 | -68.75 | -0.12035 | -68.75 | -0.12033 | -68.75 | -0.12033 | -68.75 | -0.12027 | -68.75 | -0.1203 | -68.75 | -0.12033 | -68.75 | -0.12031 | -68.75 | -0.12033 | -68.75 | -0.12029 | -68.75 | -0.12027 | -68.75 | -0.12034 | -68.75 | -0.12037 | -68.75 | -0.12033
-67.1875 | -0.11755 | -67.1875 | -0.11758 | -67.1875 | -0.11762 | -67.1875 | -0.11762 | -67.1875 | -0.1176 | -67.1875 | -0.11753 | -67.1875 | -0.1176 | -67.1875 | -0.1176 | -67.1875 | -0.11755 | -67.1875 | -0.11758 | -67.1875 | -0.11755 | -67.1875 | -0.11751 | -67.1875 | -0.11752 | -67.1875 | -0.11761 | -67.1875 | -0.1176
-65.625 | -0.1148 | -65.625 | -0.11484 | -65.625 | -0.11486 | -65.625 | -0.11482 | -65.625 | -0.11484 | -65.625 | -0.11478 | -65.625 | -0.11482 | -65.625 | -0.11484 | -65.625 | -0.11482 | -65.625 | -0.11482 | -65.625 | -0.1148 | -65.625 | -0.11477 | -65.625 | -0.1148 | -65.625 | -0.11487 | -65.625 | -0.11484
-64.0625 | -0.11206 | -64.0625 | -0.11206 | -64.0625 | -0.11213 | -64.0625 | -0.11213 | -64.0625 | -0.11208 | -64.0625 | -0.11204 | -64.0625 | -0.11208 | -64.0625 | -0.11211 | -64.0625 | -0.11206 | -64.0625 | -0.11208 | -64.0625 | -0.11206 | -64.0625 | -0.11205 | -64.0625 | -0.11211 | -64.0625 | -0.11214 | -64.0625 | -0.11211
-62.5 | -0.10928 | -62.5 | -0.10933 | -62.5 | -0.10935 | -62.5 | -0.10933 | -62.5 | -0.10935 | -62.5 | -0.10926 | -62.5 | -0.10933 | -62.5 | -0.10933 | -62.5 | -0.10933 | -62.5 | -0.10931 | -62.5 | -0.10931 | -62.5 | -0.1093 | -62.5 | -0.10933 | -62.5 | -0.10938 | -62.5 | -0.10935
-60.9375 | -0.10655 | -60.9375 | -0.10657 | -60.9375 | -0.10661 | -60.9375 | -0.10661 | -60.9375 | -0.10659 | -60.9375 | -0.10653 | -60.9375 | -0.10657 | -60.9375 | -0.10659 | -60.9375 | -0.10657 | -60.9375 | -0.10657 | -60.9375 | -0.10655 | -60.9375 | -0.10655 | -60.9375 | -0.10658 | -60.9375 | -0.10661 | -60.9375 | -0.10661
-59.375 | -0.10379 | -59.375 | -0.10382 | -59.375 | -0.10388 | -59.375 | -0.10384 | -59.375 | -0.10386 | -59.375 | -0.10379 | -59.375 | -0.10384 | -59.375 | -0.10384 | -59.375 | -0.10379 | -59.375 | -0.10384 | -59.375 | -0.10382 | -59.375 | -0.10381 | -59.375 | -0.10388 | -59.375 | -0.10387 | -59.375 | -0.10384
-57.8125 | -0.10106 | -57.8125 | -0.10108 | -57.8125 | -0.10114 | -57.8125 | -0.10112 | -57.8125 | -0.10112 | -57.8125 | -0.10106 | -57.8125 | -0.10108 | -57.8125 | -0.10112 | -57.8125 | -0.10108 | -57.8125 | -0.10108 | -57.8125 | -0.10106 | -57.8125 | -0.10105 | -57.8125 | -0.10111 | -57.8125 | -0.10114 | -57.8125 | -0.10112
-56.25 | -0.09832 | -56.25 | -0.09835 | -56.25 | -0.09839 | -56.25 | -0.09835 | -56.25 | -0.09837 | -56.25 | -0.09832 | -56.25 | -0.09835 | -56.25 | -0.09839 | -56.25 | -0.09832 | -56.25 | -0.0984 | -56.25 | -0.09832 | -56.25 | -0.09833 | -56.25 | -0.09841 | -56.25 | -0.09834 | -56.25 | -0.09839
-54.6875 | -0.09557 | -54.6875 | -0.09561 | -54.6875 | -0.09565 | -54.6875 | -0.09563 | -54.6875 | -0.09563 | -54.6875 | -0.09557 | -54.6875 | -0.09563 | -54.6875 | -0.09565 | -54.6875 | -0.09559 | -54.6875 | -0.09561 | -54.6875 | -0.09559 | -54.6875 | -0.09558 | -54.6875 | -0.09568 | -54.6875 | -0.09565 | -54.6875 | -0.09563
-53.125 | -0.09283 | -53.125 | -0.09285 | -53.125 | -0.0929 | -53.125 | -0.09288 | -53.125 | -0.09288 | -53.125 | -0.09283 | -53.125 | -0.09288 | -53.125 | -0.0929 | -53.125 | -0.09285 | -53.125 | -0.09288 | -53.125 | -0.09283 | -53.125 | -0.09285 | -53.125 | -0.09288 | -53.125 | -0.0928 | -53.125 | -0.0929
-51.5625 | -0.0901 | -51.5625 | -0.09012 | -51.5625 | -0.09018 | -51.5625 | -0.09016 | -51.5625 | -0.09016 | -51.5625 | -0.0901 | -51.5625 | -0.09014 | -51.5625 | -0.09016 | -51.5625 | -0.09012 | -51.5625 | -0.09014 | -51.5625 | -0.09012 | -51.5625 | -0.09012 | -51.5625 | -0.09014 | -51.5625 | -0.09016 | -51.5625 | -0.09014
-50 | -0.08728 | -50 | -0.0873 | -50 | -0.08734 | -50 | -0.08732 | -50 | -0.08732 | -50 | -0.08728 | -50 | -0.08732 | -50 | -0.08734 | -50 | -0.0873 | -50 | -0.0873 | -50 | -0.0873 | -50 | -0.08727 | -50 | -0.08738 | -50 | -0.08734 | -50 | -0.08732
-48.4375 | -0.08454 | -48.4375 | -0.08454 | -48.4375 | -0.08461 | -48.4375 | -0.08459 | -48.4375 | -0.08456 | -48.4375 | -0.08454 | -48.4375 | -0.08459 | -48.4375 | -0.08461 | -48.4375 | -0.08456 | -48.4375 | -0.08456 | -48.4375 | -0.08456 | -48.4375 | -0.08455 | -48.4375 | -0.08461 | -48.4375 | -0.08463 | -48.4375 | -0.08461
-46.875 | -0.08179 | -46.875 | -0.08181 | -46.875 | -0.08185 | -46.875 | -0.08181 | -46.875 | -0.08183 | -46.875 | -0.08181 | -46.875 | -0.08183 | -46.875 | -0.08187 | -46.875 | -0.08181 | -46.875 | -0.08183 | -46.875 | -0.08181 | -46.875 | -0.08187 | -46.875 | -0.08188 | -46.875 | -0.08185 | -46.875 | -0.08183
-45.3125 | -0.07905 | -45.3125 | -0.07907 | -45.3125 | -0.07912 | -45.3125 | -0.07909 | -45.3125 | -0.07909 | -45.3125 | -0.07907 | -45.3125 | -0.07909 | -45.3125 | -0.07912 | -45.3125 | -0.07907 | -45.3125 | -0.07907 | -45.3125 | -0.07907 | -45.3125 | -0.07908 | -45.3125 | -0.07907 | -45.3125 | -0.07912 | -45.3125 | -0.07912
-43.75 | -0.07629 | -43.75 | -0.07632 | -43.75 | -0.07636 | -43.75 | -0.07634 | -43.75 | -0.07636 | -43.75 | -0.07632 | -43.75 | -0.07636 | -43.75 | -0.07636 | -43.75 | -0.07632 | -43.75 | -0.07634 | -43.75 | -0.07634 | -43.75 | -0.07635 | -43.75 | -0.07635 | -43.75 | -0.07638 | -43.75 | -0.07636
-42.1875 | -0.07356 | -42.1875 | -0.07352 | -42.1875 | -0.0736 | -42.1875 | -0.07358 | -42.1875 | -0.0736 | -42.1875 | -0.0736 | -42.1875 | -0.07362 | -42.1875 | -0.07365 | -42.1875 | -0.07358 | -42.1875 | -0.0736 | -42.1875 | -0.0736 | -42.1875 | -0.07359 | -42.1875 | -0.07365 | -42.1875 | -0.07365 | -42.1875 | -0.07362
-40.625 | -0.07083 | -40.625 | -0.07029 | -40.625 | -0.07039 | -40.625 | -0.07061 | -40.625 | -0.07065 | -40.625 | -0.07083 | -40.625 | -0.07087 | -40.625 | -0.07089 | -40.625 | -0.07085 | -40.625 | -0.07085 | -40.625 | -0.07087 | -40.625 | -0.07081 | -40.625 | -0.07088 | -40.625 | -0.07089 | -40.625 | -0.07089
-39.0625 | -0.06805 | -39.0625 | -0.06791 | -39.0625 | -0.0674 | -39.0625 | -0.06767 | -39.0625 | -0.06767 | -39.0625 | -0.06809 | -39.0625 | -0.06815 | -39.0625 | -0.06815 | -39.0625 | -0.06809 | -39.0625 | -0.06811 | -39.0625 | -0.06813 | -39.0625 | -0.06809 | -39.0625 | -0.06815 | -39.0625 | -0.06815 | -39.0625 | -0.06813
-37.5 | -0.06497 | -37.5 | -0.06466 | -37.5 | -0.06444 | -37.5 | -0.06486 | -37.5 | -0.06459 | -37.5 | -0.06533 | -37.5 | -0.0654 | -37.5 | -0.06538 | -37.5 | -0.06533 | -37.5 | -0.06536 | -37.5 | -0.06536 | -37.5 | -0.06532 | -37.5 | -0.06535 | -37.5 | -0.0654 | -37.5 | -0.06538
-35.9375 | -0.05954 | -35.9375 | -0.06198 | -35.9375 | -0.06196 | -35.9375 | -0.06172 | -35.9375 | -0.06174 | -35.9375 | -0.0626 | -35.9375 | -0.06264 | -35.9375 | -0.0626 | -35.9375 | -0.06253 | -35.9375 | -0.06262 | -35.9375 | -0.06262 | -35.9375 | -0.0626 | -35.9375 | -0.06265 | -35.9375 | -0.06266 | -35.9375 | -0.06266
-34.375 | -0.01094 | -34.375 | -0.05822 | -34.375 | -0.05823 | -34.375 | -0.05824 | -34.375 | -0.05822 | -34.375 | -0.05986 | -34.375 | -0.05991 | -34.375 | -0.05902 | -34.375 | -0.05892 | -34.375 | -0.05978 | -34.375 | -0.0598 | -34.375 | -0.05982 | -34.375 | -0.05991 | -34.375 | -0.05991 | -34.375 | -0.05989
-32.8125 | 0 | -32.8125 | -0.05541 | -32.8125 | -0.0554 | -32.8125 | -0.05476 | -32.8125 | -0.05478 | -32.8125 | -0.05712 | -32.8125 | -0.05715 | -32.8125 | -0.05717 | -32.8125 | -0.05756 | -32.8125 | -0.0561 | -32.8125 | -0.05616 | -32.8125 | -0.05715 | -32.8125 | -0.05716 | -32.8125 | -0.05719 | -32.8125 | -0.05715
-31.25 | 0 | -31.25 | -0.05259 | -31.25 | -0.05261 | -31.25 | -0.05216 | -31.25 | -0.05218 | -31.25 | -0.05437 | -31.25 | -0.05442 | -31.25 | -0.05297 | -31.25 | -0.04801 | -31.25 | -0.05284 | -31.25 | -0.05399 | -31.25 | -0.05433 | -31.25 | -0.05448 | -31.25 | -0.05444 | -31.25 | -0.05442
-29.6875 | 0 | -29.6875 | -0.04977 | -29.6875 | -0.04977 | -29.6875 | -0.04867 | -29.6875 | -0.04868 | -29.6875 | -0.0516 | -29.6875 | -0.05162 | -29.6875 | 0 | -29.6875 | -0.00497 | -29.6875 | -0.04966 | -29.6875 | -0.05132 | -29.6875 | -0.0512 | -29.6875 | -0.05162 | -29.6875 | -0.05168 | -29.6875 | -0.05166
-28.125 | 0 | -28.125 | -0.04601 | -28.125 | -0.04602 | -28.125 | -0.0452 | -28.125 | -0.04519 | -28.125 | -0.04841 | -28.125 | -0.04845 | -28.125 | 0 | -28.125 | 0 | -28.125 | -0.04801 | -28.125 | -0.04801 | -28.125 | -0.04842 | -28.125 | -0.04846 | -28.125 | -0.04873 | -28.125 | -0.04871
-26.5625 | 0 | -26.5625 | -0.04319 | -26.5625 | -0.04321 | -26.5625 | -0.04259 | -26.5625 | -0.04262 | -26.5625 | -0.04382 | -26.5625 | -0.04384 | -26.5625 | 0 | -26.5625 | 0 | -26.5625 | -0.04635 | -26.5625 | -0.04469 | -26.5625 | -0.04388 | -26.5625 | -0.04385 | -26.5625 | -0.04575 | -26.5625 | -0.04516
-25 | 0 | -25 | -0.03943 | -25 | -0.03943 | -25 | -0.03912 | -25 | -0.03912 | -25 | -0.0037 | -25 | -0.00248 | -25 | 0 | -25 | 0 | -25 | -0.04304 | -25 | -0.04304 | -25 | -0.04012 | -25 | -0.04049 | -25 | -0.04283 | -25 | -0.04334
-23.4375 | 0 | -23.4375 | -0.03567 | -23.4375 | -0.03565 | -23.4375 | -0.03651 | -23.4375 | -0.03653 | -23.4375 | 0 | -23.4375 | 0 | -23.4375 | 0 | -23.4375 | 0 | -23.4375 | -0.01324 | -23.4375 | 0 | -23.4375 | -0.00331 | -23.4375 | 0 | -23.4375 | -0.04029 | -23.4375 | -0.03978
-21.875 | 0 | -21.875 | -0.0291 | -21.875 | -0.03191 | -21.875 | -0.03303 | -21.875 | -0.03308 | -21.875 | 0 | -21.875 | 0 | -21.875 | 0 | -21.875 | 0 | -21.875 | 0 | -21.875 | 0 | -21.875 | 0 | -21.875 | 0 | -21.875 | -0.03745 | -21.875 | -0.0369
-20.3125 | 0 | -20.3125 | 0 | -20.3125 | 0 | -20.3125 | -0.02955 | -20.3125 | -0.02868 | -20.3125 | 0 | -20.3125 | 0 | -20.3125 | 0 | -20.3125 | 0 | -20.3125 | 0 | -20.3125 | 0 | -20.3125 | 0 | -20.3125 | 0 | -20.3125 | -0.02795 | -20.3125 | -0.02963
-18.75 | 0 | -18.75 | 0 | -18.75 | 0 | -18.75 | -0.0226 | -18.75 | -0.02521 | -18.75 | 0 | -18.75 | 0 | -18.75 | 0 | -18.75 | 0 | -18.75 | 0 | -18.75 | 0 | -18.75 | 0 | -18.75 | 0 | -18.75 | 0 | -18.75 | 0
-17.1875 | 0 | -17.1875 | 0 | -17.1875 | 0 | -17.1875 | 0 | -17.1875 | 0 | -17.1875 | 0 | -17.1875 | 0 | -17.1875 | 0 | -17.1875 | 0 | -17.1875 | 0 | -17.1875 | 0 | -17.1875 | 0 | -17.1875 | 0 | -17.1875 | 0 | -17.1875 | 0
-15.625 | 0 | -15.625 | 0 | -15.625 | 0 | -15.625 | 0 | -15.625 | 0 | -15.625 | 0 | -15.625 | 0 | -15.625 | 0 | -15.625 | 0 | -15.625 | 0 | -15.625 | 0 | -15.625 | 0 | -15.625 | 0 | -15.625 | 0 | -15.625 | 0
-14.0625 | 0 | -14.0625 | 0 | -14.0625 | 0 | -14.0625 | 0 | -14.0625 | 0 | -14.0625 | 0 | -14.0625 | 0 | -14.0625 | 0 | -14.0625 | 0 | -14.0625 | 0 | -14.0625 | 0 | -14.0625 | 0 | -14.0625 | 0 | -14.0625 | 0 | -14.0625 | 0
-12.5 | 0 | -12.5 | 0 | -12.5 | 0 | -12.5 | 0 | -12.5 | 0 | -12.5 | 0 | -12.5 | 0 | -12.5 | 0 | -12.5 | 0 | -12.5 | 0 | -12.5 | 0 | -12.5 | 0 | -12.5 | 0 | -12.5 | 0 | -12.5 | 0
-10.9375 | 0 | -10.9375 | 0 | -10.9375 | 0 | -10.9375 | 0 | -10.9375 | 0 | -10.9375 | 0 | -10.9375 | 0 | -10.9375 | 0 | -10.9375 | 0 | -10.9375 | 0 | -10.9375 | 0 | -10.9375 | 0 | -10.9375 | 0 | -10.9375 | 0 | -10.9375 | 0
-9.375 | 0 | -9.375 | 0 | -9.375 | 0 | -9.375 | 0 | -9.375 | 0 | -9.375 | 0 | -9.375 | 0 | -9.375 | 0 | -9.375 | 0 | -9.375 | 0 | -9.375 | 0 | -9.375 | 0 | -9.375 | 0 | -9.375 | 0 | -9.375 | 0
-7.8125 | 0 | -7.8125 | 0 | -7.8125 | 0 | -7.8125 | 0 | -7.8125 | 0 | -7.8125 | 0 | -7.8125 | 0 | -7.8125 | 0 | -7.8125 | 0 | -7.8125 | 0 | -7.8125 | 0 | -7.8125 | 0 | -7.8125 | 0 | -7.8125 | 0 | -7.8125 | 0
-6.25 | 0 | -6.25 | 0 | -6.25 | 0 | -6.25 | 0 | -6.25 | 0 | -6.25 | 0 | -6.25 | 0 | -6.25 | 0 | -6.25 | 0 | -6.25 | 0 | -6.25 | 0 | -6.25 | 0 | -6.25 | 0 | -6.25 | 0 | -6.25 | 0
-4.6875 | 0 | -4.6875 | 0 | -4.6875 | 0 | -4.6875 | 0 | -4.6875 | 0 | -4.6875 | 0 | -4.6875 | 0 | -4.6875 | 0 | -4.6875 | 0 | -4.6875 | 0 | -4.6875 | 0 | -4.6875 | 0 | -4.6875 | 0 | -4.6875 | 0 | -4.6875 | 0
-3.125 | 0 | -3.125 | 0 | -3.125 | 0 | -3.125 | 0 | -3.125 | 0 | -3.125 | 0 | -3.125 | 0 | -3.125 | 0 | -3.125 | 0 | -3.125 | 0 | -3.125 | 0 | -3.125 | 0 | -3.125 | 0 | -3.125 | 0 | -3.125 | 0
-1.5625 | 0 | -1.5625 | 0 | -1.5625 | 0 | -1.5625 | 0 | -1.5625 | 0 | -1.5625 | 0 | -1.5625 | 0 | -1.5625 | 0 | -1.5625 | 0 | -1.5625 | 0 | -1.5625 | 0 | -1.5625 | 0 | -1.5625 | 0 | -1.5625 | 0 | -1.5625 | 0