## Sheet1
B = 0T |  | B = +0.02T |  | B = -0.02T |  | B = +0.05T |  | B = -0.05T |  | B = +0.1T |  | B = -0.1T |  | B = +0.2T |  | B = -0.2T |  | B = +0.3T |  | B = -0.3T |  | B = +0.4T |  | B = -0.4T |  | B = +0.5T |  | B = -0.5T |  | B = +0.6T |  | B = -0.6T |  | B = +0.75T |  | B = -0.75T
I (mA) | V | I (mA) | V | I (mA) | V | I (mA) | V | I (mA) | V | I (mA) | V | I (mA) | V | I (mA) | V | I (mA) | V | I (mA) | V | I (mA) | V | I (mA) | V | I (mA) | V | I (mA) | V | I (mA) | V | I (mA) | V | I (mA) | V | I (mA) | V | I (mA) | V
0 | 0 | 0 | 0 | 0 | 0 | 0 | 0 | 0 | 0 | 0 | 1.11676e-05 | 0 | 0 | 0 | 0 | 0 | 0 | 0 | -0.000169084 | 0 | 1.11676e-05 | 0 | 1.11676e-05 | 0 | 0 | 0 | 0 | 0 | 0 | 0 | 3.23064e-05 | 0 | 0 | 0 | -1.11676e-05 | 0 | 0
1.5625 | 0 | 1.5625 | 0 | 1.5625 | 0 | 1.5625 | 0 | 1.5625 | 0 | 1.5625 | 1.11676e-05 | 1.5625 | 0 | 1.5625 | 0 | 1.5625 | 0 | 1.5625 | 1.11676e-05 | 1.5625 | 1.11676e-05 | 1.5625 | 0 | 1.5625 | 0 | 1.5625 | 0 | 1.5625 | 0 | 1.5625 | 3.23064e-05 | 1.5625 | 0 | 1.5625 | 1.11676e-05 | 1.5625 | 1.11676e-05
3.125 | 0 | 3.125 | 0 | 3.125 | 0 | 3.125 | 0 | 3.125 | 0 | 3.125 | 1.11676e-05 | 3.125 | 0 | 3.125 | 0 | 3.125 | 0 | 3.125 | 1.11676e-05 | 3.125 | 1.11676e-05 | 3.125 | 0 | 3.125 | 0 | 3.125 | 0 | 3.125 | 0 | 3.125 | 3.23064e-05 | 3.125 | 0 | 3.125 | 0.000100508 | 3.125 | 0.000100508
4.6875 | 0 | 4.6875 | 0 | 4.6875 | 0 | 4.6875 | 0 | 4.6875 | 0 | 4.6875 | 1.11676e-05 | 4.6875 | 0 | 4.6875 | 0 | 4.6875 | 0 | 4.6875 | 1.11676e-05 | 4.6875 | 1.11676e-05 | 4.6875 | 1.11676e-05 | 4.6875 | 0 | 4.6875 | 0 | 4.6875 | 0 | 4.6875 | 3.23064e-05 | 4.6875 | 0 | 4.6875 | 0.000357363 | 4.6875 | 0.00032386
6.25 | 0 | 6.25 | 0 | 6.25 | 0 | 6.25 | 0 | 6.25 | 0 | 6.25 | 1.11676e-05 | 6.25 | 0 | 6.25 | 0 | 6.25 | 0 | 6.25 | 1.11676e-05 | 6.25 | 1.11676e-05 | 6.25 | 0 | 6.25 | 0 | 6.25 | 0 | 6.25 | 0 | 6.25 | 3.23064e-05 | 6.25 | 0 | 6.25 | 0.000871072 | 6.25 | 0.000781731
7.8125 | 0 | 7.8125 | 0 | 7.8125 | 0 | 7.8125 | 0 | 7.8125 | 0 | 7.8125 | 1.11676e-05 | 7.8125 | 0 | 7.8125 | 0 | 7.8125 | 0 | 7.8125 | 1.11676e-05 | 7.8125 | 1.11676e-05 | 7.8125 | 0 | 7.8125 | 0 | 7.8125 | 1.11676e-05 | 7.8125 | 0 | 7.8125 | 3.23064e-05 | 7.8125 | 0 | 7.8125 | 0.00219 | 7.8125 | 0.00195
9.375 | 0 | 9.375 | 0 | 9.375 | 0 | 9.375 | 0 | 9.375 | 0 | 9.375 | 1.11676e-05 | 9.375 | 0 | 9.375 | 0 | 9.375 | 0 | 9.375 | 1.11676e-05 | 9.375 | 1.11676e-05 | 9.375 | 0 | 9.375 | 0 | 9.375 | 1.11676e-05 | 9.375 | 0 | 9.375 | 3.23064e-05 | 9.375 | 0 | 9.375 | 0.00814 | 9.375 | 0.00743
10.9375 | 0 | 10.9375 | 0 | 10.9375 | 0 | 10.9375 | 0 | 10.9375 | 0 | 10.9375 | 1.11676e-05 | 10.9375 | 0 | 10.9375 | 0 | 10.9375 | 0 | 10.9375 | 1.11676e-05 | 10.9375 | 1.11676e-05 | 10.9375 | 1.11676e-05 | 10.9375 | 0 | 10.9375 | 3.35028e-05 | 10.9375 | 0 | 10.9375 | 3.23064e-05 | 10.9375 | 0.000565727 | 10.9375 | 0.01405 | 10.9375 | 0.01403
12.5 | 0 | 12.5 | 0 | 12.5 | 0 | 12.5 | 0 | 12.5 | 1.11676e-05 | 12.5 | 1.11676e-05 | 12.5 | 0 | 12.5 | 0 | 12.5 | 0 | 12.5 | 1.11676e-05 | 12.5 | 1.11676e-05 | 12.5 | 1.11676e-05 | 12.5 | 0 | 12.5 | 7.81731e-05 | 12.5 | 0 | 12.5 | 0.01109 | 12.5 | 0.01276 | 12.5 | 0.01645 | 12.5 | 0.01648
14.0625 | 0 | 14.0625 | 0 | 14.0625 | 0 | 14.0625 | 0 | 14.0625 | 0 | 14.0625 | 1.11676e-05 | 14.0625 | 0 | 14.0625 | 0 | 14.0625 | 0 | 14.0625 | 1.11676e-05 | 14.0625 | 1.11676e-05 | 14.0625 | 1.11676e-05 | 14.0625 | 1.11676e-05 | 14.0625 | 0.000189849 | 14.0625 | 0 | 14.0625 | 0.01894 | 14.0625 | 0.01914 | 14.0625 | 0.0185 | 14.0625 | 0.01856
15.625 | 0 | 15.625 | 0 | 15.625 | 0 | 15.625 | 0 | 15.625 | 1.11676e-05 | 15.625 | 1.11676e-05 | 15.625 | 0 | 15.625 | 0 | 15.625 | 0 | 15.625 | 1.11676e-05 | 15.625 | 1.11676e-05 | 15.625 | 3.35028e-05 | 15.625 | 2.23352e-05 | 15.625 | 0.000524877 | 15.625 | 0 | 15.625 | 0.02073 | 15.625 | 0.02132 | 15.625 | 0.02056 | 15.625 | 0.02062
17.1875 | 0 | 17.1875 | 0 | 17.1875 | 0 | 17.1875 | 0 | 17.1875 | 0 | 17.1875 | 1.11676e-05 | 17.1875 | 1.11676e-05 | 17.1875 | 0 | 17.1875 | 0 | 17.1875 | 1.11676e-05 | 17.1875 | 1.11676e-05 | 17.1875 | 6.70055e-05 | 17.1875 | 5.58379e-05 | 17.1875 | 0.01116 | 17.1875 | 0.0143 | 17.1875 | 0.02323 | 17.1875 | 0.02345 | 17.1875 | 0.02261 | 17.1875 | 0.02267
18.75 | 0 | 18.75 | 0 | 18.75 | 0 | 18.75 | 0 | 18.75 | 0 | 18.75 | 1.11676e-05 | 18.75 | 0 | 18.75 | 0 | 18.75 | 0 | 18.75 | 1.11676e-05 | 18.75 | 1.11676e-05 | 18.75 | 0.000167514 | 18.75 | 0.000167514 | 18.75 | 0.02466 | 18.75 | 0.02451 | 18.75 | 0.02501 | 18.75 | 0.02557 | 18.75 | 0.02466 | 18.75 | 0.02473
20.3125 | 0 | 20.3125 | 0 | 20.3125 | 0 | 20.3125 | 0 | 20.3125 | 0 | 20.3125 | 1.11676e-05 | 20.3125 | 1.11676e-05 | 20.3125 | 0 | 20.3125 | 0 | 20.3125 | 2.23352e-05 | 20.3125 | 2.23352e-05 | 20.3125 | 0.00064772 | 20.3125 | 0.000804066 | 20.3125 | 0.0267 | 20.3125 | 0.02655 | 20.3125 | 0.02756 | 20.3125 | 0.02769 | 20.3125 | 0.02671 | 20.3125 | 0.02678
21.875 | 0 | 21.875 | 0 | 21.875 | 0 | 21.875 | 0 | 21.875 | 0 | 21.875 | 1.11676e-05 | 21.875 | 1.11676e-05 | 21.875 | 0 | 21.875 | 0 | 21.875 | 4.46703e-05 | 21.875 | 5.58379e-05 | 21.875 | 0.00131 | 21.875 | 0.000445618 | 21.875 | 0.02877 | 21.875 | 0.02859 | 21.875 | 0.02983 | 21.875 | 0.02982 | 21.875 | 0.02877 | 21.875 | 0.02883
23.4375 | 0 | 23.4375 | 0 | 23.4375 | 0 | 23.4375 | 0 | 23.4375 | 0 | 23.4375 | 1.11676e-05 | 23.4375 | 1.11676e-05 | 23.4375 | 0 | 23.4375 | 0 | 23.4375 | 0.000111676 | 23.4375 | 0.000134011 | 23.4375 | 0.02694 | 23.4375 | 0.02548 | 23.4375 | 0.03081 | 23.4375 | 0.03064 | 23.4375 | 0.03195 | 23.4375 | 0.03193 | 23.4375 | 0.03081 | 23.4375 | 0.03089
25 | 0 | 25 | 0 | 25 | 0 | 25 | 0 | 25 | 0 | 25 | 1.11676e-05 | 25 | 1.11676e-05 | 25 | 1.11676e-05 | 25 | 1.11676e-05 | 25 | 3.20935e-05 | 25 | 0.000615447 | 25 | 0.03283 | 25 | 0.03293 | 25 | 0.03286 | 25 | 0.03268 | 25 | 0.03407 | 25 | 0.03405 | 25 | 0.03287 | 25 | 0.03293
26.5625 | 0 | 26.5625 | 0 | 26.5625 | 0 | 26.5625 | 1.11676e-05 | 26.5625 | 0 | 26.5625 | 1.11676e-05 | 26.5625 | 1.11676e-05 | 26.5625 | 3.35028e-05 | 26.5625 | 3.35028e-05 | 26.5625 | 0.0326 | 26.5625 | 0.03214 | 26.5625 | 0.03488 | 26.5625 | 0.03499 | 26.5625 | 0.0349 | 26.5625 | 0.03472 | 26.5625 | 0.03618 | 26.5625 | 0.03617 | 26.5625 | 0.0349 | 26.5625 | 0.03499
28.125 | 0 | 28.125 | 0 | 28.125 | 0 | 28.125 | 1.11676e-05 | 28.125 | 0 | 28.125 | 1.11676e-05 | 28.125 | 1.11676e-05 | 28.125 | 8.93407e-05 | 28.125 | 0.000100508 | 28.125 | 0.03692 | 28.125 | 0.03704 | 28.125 | 0.03693 | 28.125 | 0.03705 | 28.125 | 0.03692 | 28.125 | 0.03676 | 28.125 | 0.03832 | 28.125 | 0.0383 | 28.125 | 0.03694 | 28.125 | 0.03704
29.6875 | 0 | 29.6875 | 0 | 29.6875 | 0 | 29.6875 | 1.11676e-05 | 29.6875 | 0 | 29.6875 | 1.11676e-05 | 29.6875 | 1.11676e-05 | 29.6875 | 0.000368956 | 29.6875 | 0.000644375 | 29.6875 | 0.03897 | 29.6875 | 0.0391 | 29.6875 | 0.03899 | 29.6875 | 0.0391 | 29.6875 | 0.0391 | 29.6875 | 0.0388 | 29.6875 | 0.04045 | 29.6875 | 0.04042 | 29.6875 | 0.039 | 29.6875 | 0.0391
31.25 | 0 | 31.25 | 0 | 31.25 | -1.11676e-05 | 31.25 | 1.11676e-05 | 31.25 | 0 | 31.25 | 3.35028e-05 | 31.25 | 3.35028e-05 | 31.25 | 0.02846 | 31.25 | 0.02994 | 31.25 | 0.04102 | 31.25 | 0.04115 | 31.25 | 0.04103 | 31.25 | 0.04115 | 31.25 | 0.04104 | 31.25 | 0.04152 | 31.25 | 0.04256 | 31.25 | 0.04253 | 31.25 | 0.04104 | 31.25 | 0.04115
32.8125 | 0 | 32.8125 | 0 | 32.8125 | 0 | 32.8125 | 1.11676e-05 | 32.8125 | 1.11676e-05 | 32.8125 | 6.70055e-05 | 32.8125 | 7.81731e-05 | 32.8125 | 0.04304 | 32.8125 | 0.04317 | 32.8125 | 0.04306 | 32.8125 | 0.0432 | 32.8125 | 0.04307 | 32.8125 | 0.04321 | 32.8125 | 0.04308 | 32.8125 | 0.04357 | 32.8125 | 0.04468 | 32.8125 | 0.04466 | 32.8125 | 0.04308 | 32.8125 | 0.0432
34.375 | 0 | 34.375 | 0 | 34.375 | 0 | 34.375 | 2.23352e-05 | 34.375 | 2.23352e-05 | 34.375 | 0.0333 | 34.375 | 0.03495 | 34.375 | 0.04508 | 34.375 | 0.04523 | 34.375 | 0.04511 | 34.375 | 0.04525 | 34.375 | 0.04512 | 34.375 | 0.04526 | 34.375 | 0.04514 | 34.375 | 0.04561 | 34.375 | 0.04681 | 34.375 | 0.0468 | 34.375 | 0.04515 | 34.375 | 0.04525
35.9375 | 0 | 35.9375 | 1.11676e-05 | 35.9375 | 1.11676e-05 | 35.9375 | 8.93407e-05 | 35.9375 | 0.000100508 | 35.9375 | 0.04728 | 35.9375 | 0.04714 | 35.9375 | 0.04713 | 35.9375 | 0.04728 | 35.9375 | 0.04715 | 35.9375 | 0.04731 | 35.9375 | 0.04717 | 35.9375 | 0.04731 | 35.9375 | 0.04718 | 35.9375 | 0.04765 | 35.9375 | 0.04893 | 35.9375 | 0.04891 | 35.9375 | 0.04718 | 35.9375 | 0.04731
37.5 | 0 | 37.5 | 3.35028e-05 | 37.5 | 5.58379e-05 | 37.5 | 0.04507 | 37.5 | 0.04554 | 37.5 | 0.04935 | 37.5 | 0.04919 | 37.5 | 0.04918 | 37.5 | 0.04935 | 37.5 | 0.0492 | 37.5 | 0.04937 | 37.5 | 0.04923 | 37.5 | 0.04937 | 37.5 | 0.04925 | 37.5 | 0.04969 | 37.5 | 0.05108 | 37.5 | 0.05104 | 37.5 | 0.04925 | 37.5 | 0.04937
39.0625 | 0 | 39.0625 | 0.03979 | 39.0625 | 0.0467 | 39.0625 | 0.05124 | 39.0625 | 0.05139 | 39.0625 | 0.0514 | 39.0625 | 0.05124 | 39.0625 | 0.05124 | 39.0625 | 0.0514 | 39.0625 | 0.05126 | 39.0625 | 0.05143 | 39.0625 | 0.05127 | 39.0625 | 0.05143 | 39.0625 | 0.05129 | 39.0625 | 0.05105 | 39.0625 | 0.05319 | 39.0625 | 0.05316 | 39.0625 | 0.05129 | 39.0625 | 0.05143
40.625 | 0.00090549 | 40.625 | 0.05328 | 40.625 | 0.05346 | 40.625 | 0.05329 | 40.625 | 0.05346 | 40.625 | 0.05347 | 40.625 | 0.05329 | 40.625 | 0.05329 | 40.625 | 0.05346 | 40.625 | 0.0533 | 40.625 | 0.05348 | 40.625 | 0.05333 | 40.625 | 0.05349 | 40.625 | 0.05335 | 40.625 | 0.0533 | 40.625 | 0.05532 | 40.625 | 0.05529 | 40.625 | 0.05335 | 40.625 | 0.05348
42.1875 | 0.05534 | 42.1875 | 0.05532 | 42.1875 | 0.0555 | 42.1875 | 0.05534 | 42.1875 | 0.0555 | 42.1875 | 0.05551 | 42.1875 | 0.05534 | 42.1875 | 0.05532 | 42.1875 | 0.05551 | 42.1875 | 0.05535 | 42.1875 | 0.05554 | 42.1875 | 0.05537 | 42.1875 | 0.05555 | 42.1875 | 0.05539 | 42.1875 | 0.05534 | 42.1875 | 0.05744 | 42.1875 | 0.05741 | 42.1875 | 0.0554 | 42.1875 | 0.05554
43.75 | 0.05738 | 43.75 | 0.05737 | 43.75 | 0.05756 | 43.75 | 0.05737 | 43.75 | 0.05755 | 43.75 | 0.05756 | 43.75 | 0.05737 | 43.75 | 0.05737 | 43.75 | 0.05756 | 43.75 | 0.05739 | 43.75 | 0.05758 | 43.75 | 0.05741 | 43.75 | 0.05759 | 43.75 | 0.05743 | 43.75 | 0.05738 | 43.75 | 0.05957 | 43.75 | 0.05954 | 43.75 | 0.05743 | 43.75 | 0.05758
45.3125 | 0.05942 | 45.3125 | 0.05941 | 45.3125 | 0.0596 | 45.3125 | 0.05941 | 45.3125 | 0.0596 | 45.3125 | 0.05961 | 45.3125 | 0.05941 | 45.3125 | 0.05941 | 45.3125 | 0.0596 | 45.3125 | 0.05943 | 45.3125 | 0.05963 | 45.3125 | 0.05946 | 45.3125 | 0.05965 | 45.3125 | 0.05948 | 45.3125 | 0.05942 | 45.3125 | 0.06169 | 45.3125 | 0.06166 | 45.3125 | 0.05949 | 45.3125 | 0.05963
46.875 | 0.06148 | 46.875 | 0.06147 | 46.875 | 0.06167 | 46.875 | 0.06147 | 46.875 | 0.06166 | 46.875 | 0.06167 | 46.875 | 0.06147 | 46.875 | 0.06147 | 46.875 | 0.06167 | 46.875 | 0.06149 | 46.875 | 0.06169 | 46.875 | 0.0615 | 46.875 | 0.0617 | 46.875 | 0.06153 | 46.875 | 0.06148 | 46.875 | 0.06384 | 46.875 | 0.06379 | 46.875 | 0.06154 | 46.875 | 0.06169
48.4375 | 0.06352 | 48.4375 | 0.0635 | 48.4375 | 0.06372 | 48.4375 | 0.06351 | 48.4375 | 0.06371 | 48.4375 | 0.06372 | 48.4375 | 0.06351 | 48.4375 | 0.06351 | 48.4375 | 0.06372 | 48.4375 | 0.06354 | 48.4375 | 0.06374 | 48.4375 | 0.06355 | 48.4375 | 0.06376 | 48.4375 | 0.06359 | 48.4375 | 0.06352 | 48.4375 | 0.06595 | 48.4375 | 0.06592 | 48.4375 | 0.06359 | 48.4375 | 0.06374
50 | 0.06563 | 50 | 0.06562 | 50 | 0.06584 | 50 | 0.06563 | 50 | 0.06583 | 50 | 0.06584 | 50 | 0.06563 | 50 | 0.06562 | 50 | 0.06584 | 50 | 0.06565 | 50 | 0.06587 | 50 | 0.06567 | 50 | 0.06588 | 50 | 0.0657 | 50 | 0.06564 | 50 | 0.06815 | 50 | 0.06812 | 50 | 0.06571 | 50 | 0.06587
51.5625 | 0.06768 | 51.5625 | 0.06766 | 51.5625 | 0.06789 | 51.5625 | 0.06768 | 51.5625 | 0.06788 | 51.5625 | 0.0679 | 51.5625 | 0.06768 | 51.5625 | 0.06768 | 51.5625 | 0.06789 | 51.5625 | 0.0677 | 51.5625 | 0.06792 | 51.5625 | 0.06771 | 51.5625 | 0.06793 | 51.5625 | 0.06775 | 51.5625 | 0.06769 | 51.5625 | 0.07028 | 51.5625 | 0.07023 | 51.5625 | 0.06775 | 51.5625 | 0.06791
53.125 | 0.06973 | 53.125 | 0.06972 | 53.125 | 0.06994 | 53.125 | 0.06972 | 53.125 | 0.06994 | 53.125 | 0.06995 | 53.125 | 0.06972 | 53.125 | 0.06972 | 53.125 | 0.06994 | 53.125 | 0.06975 | 53.125 | 0.06998 | 53.125 | 0.06976 | 53.125 | 0.06999 | 53.125 | 0.06981 | 53.125 | 0.06973 | 53.125 | 0.07241 | 53.125 | 0.07238 | 53.125 | 0.06981 | 53.125 | 0.06998
54.6875 | 0.07177 | 54.6875 | 0.07176 | 54.6875 | 0.07201 | 54.6875 | 0.07177 | 54.6875 | 0.072 | 54.6875 | 0.07201 | 54.6875 | 0.07176 | 54.6875 | 0.07176 | 54.6875 | 0.072 | 54.6875 | 0.0718 | 54.6875 | 0.07203 | 54.6875 | 0.07181 | 54.6875 | 0.07204 | 54.6875 | 0.07185 | 54.6875 | 0.07177 | 54.6875 | 0.07455 | 54.6875 | 0.07451 | 54.6875 | 0.07185 | 54.6875 | 0.07203
56.25 | 0.07382 | 56.25 | 0.07381 | 56.25 | 0.07406 | 56.25 | 0.07382 | 56.25 | 0.07404 | 56.25 | 0.07406 | 56.25 | 0.07382 | 56.25 | 0.07382 | 56.25 | 0.07405 | 56.25 | 0.07384 | 56.25 | 0.07409 | 56.25 | 0.07386 | 56.25 | 0.0741 | 56.25 | 0.0739 | 56.25 | 0.07383 | 56.25 | 0.07668 | 56.25 | 0.07665 | 56.25 | 0.07391 | 56.25 | 0.07409
57.8125 | 0.07586 | 57.8125 | 0.07586 | 57.8125 | 0.07612 | 57.8125 | 0.07587 | 57.8125 | 0.0761 | 57.8125 | 0.07612 | 57.8125 | 0.07586 | 57.8125 | 0.07586 | 57.8125 | 0.07611 | 57.8125 | 0.07589 | 57.8125 | 0.07614 | 57.8125 | 0.07591 | 57.8125 | 0.07615 | 57.8125 | 0.07595 | 57.8125 | 0.07587 | 57.8125 | 0.07883 | 57.8125 | 0.07878 | 57.8125 | 0.07596 | 57.8125 | 0.07614
59.375 | 0.07792 | 59.375 | 0.07792 | 59.375 | 0.07817 | 59.375 | 0.07793 | 59.375 | 0.07816 | 59.375 | 0.07818 | 59.375 | 0.07792 | 59.375 | 0.07792 | 59.375 | 0.07817 | 59.375 | 0.07795 | 59.375 | 0.07821 | 59.375 | 0.07797 | 59.375 | 0.07822 | 59.375 | 0.07801 | 59.375 | 0.07793 | 59.375 | 0.08098 | 59.375 | 0.08091 | 59.375 | 0.07802 | 59.375 | 0.07821
60.9375 | 0.07996 | 60.9375 | 0.07997 | 60.9375 | 0.08023 | 60.9375 | 0.07998 | 60.9375 | 0.08022 | 60.9375 | 0.08024 | 60.9375 | 0.07997 | 60.9375 | 0.07996 | 60.9375 | 0.08023 | 60.9375 | 0.08 | 60.9375 | 0.08026 | 60.9375 | 0.08002 | 60.9375 | 0.08027 | 60.9375 | 0.08007 | 60.9375 | 0.07997 | 60.9375 | 0.08311 | 60.9375 | 0.08306 | 60.9375 | 0.08007 | 60.9375 | 0.08026
60.9375 | 0.07969 | 60.9375 | 0.07976 | 60.9375 | 0.08005 | 60.9375 | 0.07976 | 60.9375 | 0.08004 | 60.9375 | 0.08006 | 60.9375 | 0.0798 | 60.9375 | 0.07981 | 60.9375 | 0.08006 | 60.9375 | 0.0798 | 60.9375 | 0.08008 | 60.9375 | 0.07984 | 60.9375 | 0.08007 | 60.9375 | 0.07987 | 60.9375 | 0.07971 | 60.9375 | 0.08288 | 60.9375 | 0.08285 | 60.9375 | 0.07986 | 60.9375 | 0.08011
59.375 | 0.07763 | 59.375 | 0.07769 | 59.375 | 0.07798 | 59.375 | 0.07769 | 59.375 | 0.07797 | 59.375 | 0.07799 | 59.375 | 0.07774 | 59.375 | 0.07775 | 59.375 | 0.07799 | 59.375 | 0.07774 | 59.375 | 0.07802 | 59.375 | 0.07778 | 59.375 | 0.07801 | 59.375 | 0.0778 | 59.375 | 0.07766 | 59.375 | 0.08073 | 59.375 | 0.0807 | 59.375 | 0.0778 | 59.375 | 0.07804
57.8125 | 0.07558 | 57.8125 | 0.07564 | 57.8125 | 0.07592 | 57.8125 | 0.07563 | 57.8125 | 0.07591 | 57.8125 | 0.07594 | 57.8125 | 0.07569 | 57.8125 | 0.07568 | 57.8125 | 0.07594 | 57.8125 | 0.07568 | 57.8125 | 0.07596 | 57.8125 | 0.07573 | 57.8125 | 0.07595 | 57.8125 | 0.07576 | 57.8125 | 0.0756 | 57.8125 | 0.07859 | 57.8125 | 0.07855 | 57.8125 | 0.07575 | 57.8125 | 0.07598
56.25 | 0.07355 | 56.25 | 0.07358 | 56.25 | 0.07386 | 56.25 | 0.07358 | 56.25 | 0.07385 | 56.25 | 0.07387 | 56.25 | 0.07364 | 56.25 | 0.07364 | 56.25 | 0.07387 | 56.25 | 0.07364 | 56.25 | 0.07391 | 56.25 | 0.07367 | 56.25 | 0.0739 | 56.25 | 0.07371 | 56.25 | 0.07356 | 56.25 | 0.07645 | 56.25 | 0.07642 | 56.25 | 0.07369 | 56.25 | 0.07392
54.6875 | 0.07152 | 54.6875 | 0.07153 | 54.6875 | 0.07181 | 54.6875 | 0.07153 | 54.6875 | 0.0718 | 54.6875 | 0.07182 | 54.6875 | 0.07157 | 54.6875 | 0.07158 | 54.6875 | 0.07182 | 54.6875 | 0.07158 | 54.6875 | 0.07185 | 54.6875 | 0.07162 | 54.6875 | 0.07183 | 54.6875 | 0.07165 | 54.6875 | 0.07152 | 54.6875 | 0.0743 | 54.6875 | 0.07429 | 54.6875 | 0.07164 | 54.6875 | 0.07186
53.125 | 0.06946 | 53.125 | 0.06947 | 53.125 | 0.06974 | 53.125 | 0.06946 | 53.125 | 0.06973 | 53.125 | 0.06975 | 53.125 | 0.06951 | 53.125 | 0.06952 | 53.125 | 0.06974 | 53.125 | 0.06953 | 53.125 | 0.06978 | 53.125 | 0.06955 | 53.125 | 0.06976 | 53.125 | 0.0696 | 53.125 | 0.06946 | 53.125 | 0.07217 | 53.125 | 0.07214 | 53.125 | 0.06959 | 53.125 | 0.0698
51.5625 | 0.06742 | 51.5625 | 0.06743 | 51.5625 | 0.06769 | 51.5625 | 0.06742 | 51.5625 | 0.06769 | 51.5625 | 0.0677 | 51.5625 | 0.06746 | 51.5625 | 0.06747 | 51.5625 | 0.0677 | 51.5625 | 0.06749 | 51.5625 | 0.06772 | 51.5625 | 0.0675 | 51.5625 | 0.06772 | 51.5625 | 0.06754 | 51.5625 | 0.06742 | 51.5625 | 0.07004 | 51.5625 | 0.07002 | 51.5625 | 0.06754 | 51.5625 | 0.06774
50 | 0.0653 | 50 | 0.06531 | 50 | 0.06555 | 50 | 0.06531 | 50 | 0.06556 | 50 | 0.06558 | 50 | 0.06534 | 50 | 0.06534 | 50 | 0.06558 | 50 | 0.06536 | 50 | 0.0656 | 50 | 0.06538 | 50 | 0.0656 | 50 | 0.06542 | 50 | 0.06531 | 50 | 0.06784 | 50 | 0.06783 | 50 | 0.06542 | 50 | 0.06562
48.4375 | 0.06325 | 48.4375 | 0.06326 | 48.4375 | 0.0635 | 48.4375 | 0.06325 | 48.4375 | 0.06351 | 48.4375 | 0.06352 | 48.4375 | 0.06329 | 48.4375 | 0.06329 | 48.4375 | 0.06352 | 48.4375 | 0.06332 | 48.4375 | 0.06354 | 48.4375 | 0.06332 | 48.4375 | 0.06354 | 48.4375 | 0.06336 | 48.4375 | 0.06325 | 48.4375 | 0.06571 | 48.4375 | 0.0657 | 48.4375 | 0.06336 | 48.4375 | 0.06357
46.875 | 0.0612 | 46.875 | 0.06121 | 46.875 | 0.06142 | 46.875 | 0.0612 | 46.875 | 0.06143 | 46.875 | 0.06146 | 46.875 | 0.06122 | 46.875 | 0.06122 | 46.875 | 0.06144 | 46.875 | 0.06125 | 46.875 | 0.06148 | 46.875 | 0.06125 | 46.875 | 0.06148 | 46.875 | 0.0613 | 46.875 | 0.06121 | 46.875 | 0.06358 | 46.875 | 0.06355 | 46.875 | 0.06131 | 46.875 | 0.0615
45.3125 | 0.05915 | 45.3125 | 0.05917 | 45.3125 | 0.05937 | 45.3125 | 0.05915 | 45.3125 | 0.05938 | 45.3125 | 0.0594 | 45.3125 | 0.05917 | 45.3125 | 0.05918 | 45.3125 | 0.05939 | 45.3125 | 0.05921 | 45.3125 | 0.05942 | 45.3125 | 0.05921 | 45.3125 | 0.05942 | 45.3125 | 0.05924 | 45.3125 | 0.05917 | 45.3125 | 0.06146 | 45.3125 | 0.06143 | 45.3125 | 0.05926 | 45.3125 | 0.05945
43.75 | 0.05711 | 43.75 | 0.05712 | 43.75 | 0.05732 | 43.75 | 0.05712 | 43.75 | 0.05732 | 43.75 | 0.05735 | 43.75 | 0.05712 | 43.75 | 0.05712 | 43.75 | 0.05733 | 43.75 | 0.05716 | 43.75 | 0.05737 | 43.75 | 0.05716 | 43.75 | 0.05737 | 43.75 | 0.0572 | 43.75 | 0.05712 | 43.75 | 0.05933 | 43.75 | 0.0593 | 43.75 | 0.0572 | 43.75 | 0.05738
42.1875 | 0.05506 | 42.1875 | 0.05508 | 42.1875 | 0.05527 | 42.1875 | 0.05508 | 42.1875 | 0.05528 | 42.1875 | 0.05529 | 42.1875 | 0.05509 | 42.1875 | 0.05508 | 42.1875 | 0.05528 | 42.1875 | 0.05512 | 42.1875 | 0.05532 | 42.1875 | 0.05511 | 42.1875 | 0.05531 | 42.1875 | 0.05516 | 42.1875 | 0.05508 | 42.1875 | 0.0572 | 42.1875 | 0.05718 | 42.1875 | 0.05516 | 42.1875 | 0.05534
40.625 | 0.05301 | 40.625 | 0.05302 | 40.625 | 0.05321 | 40.625 | 0.05301 | 40.625 | 0.05321 | 40.625 | 0.05322 | 40.625 | 0.05303 | 40.625 | 0.05302 | 40.625 | 0.05321 | 40.625 | 0.05306 | 40.625 | 0.05326 | 40.625 | 0.05306 | 40.625 | 0.05325 | 40.625 | 0.05309 | 40.625 | 0.05302 | 40.625 | 0.05507 | 40.625 | 0.05505 | 40.625 | 0.0531 | 40.625 | 0.05327
39.0625 | 0.05097 | 39.0625 | 0.05098 | 39.0625 | 0.05116 | 39.0625 | 0.05098 | 39.0625 | 0.05117 | 39.0625 | 0.05118 | 39.0625 | 0.05099 | 39.0625 | 0.05097 | 39.0625 | 0.05117 | 39.0625 | 0.05101 | 39.0625 | 0.0512 | 39.0625 | 0.05101 | 39.0625 | 0.05119 | 39.0625 | 0.05105 | 39.0625 | 0.05098 | 39.0625 | 0.05295 | 39.0625 | 0.05292 | 39.0625 | 0.05105 | 39.0625 | 0.05121
37.5 | 0.0489 | 37.5 | 0.04891 | 37.5 | 0.04908 | 37.5 | 0.04891 | 37.5 | 0.04909 | 37.5 | 0.0491 | 37.5 | 0.04893 | 37.5 | 0.04891 | 37.5 | 0.0491 | 37.5 | 0.04895 | 37.5 | 0.04914 | 37.5 | 0.04895 | 37.5 | 0.04913 | 37.5 | 0.04898 | 37.5 | 0.04891 | 37.5 | 0.05082 | 37.5 | 0.05079 | 37.5 | 0.04898 | 37.5 | 0.04915
35.9375 | 0.04686 | 35.9375 | 0.04687 | 35.9375 | 0.04703 | 35.9375 | 0.04687 | 35.9375 | 0.04705 | 35.9375 | 0.04705 | 35.9375 | 0.04688 | 35.9375 | 0.04687 | 35.9375 | 0.04705 | 35.9375 | 0.04689 | 35.9375 | 0.04708 | 35.9375 | 0.0469 | 35.9375 | 0.04707 | 35.9375 | 0.04693 | 35.9375 | 0.04687 | 35.9375 | 0.04869 | 35.9375 | 0.04867 | 35.9375 | 0.04694 | 35.9375 | 0.04709
34.375 | 0.0448 | 34.375 | 0.04482 | 34.375 | 0.04497 | 34.375 | 0.04482 | 34.375 | 0.04498 | 34.375 | 0.04499 | 34.375 | 0.04483 | 34.375 | 0.04482 | 34.375 | 0.04498 | 34.375 | 0.04484 | 34.375 | 0.04502 | 34.375 | 0.04485 | 34.375 | 0.04502 | 34.375 | 0.04487 | 34.375 | 0.04482 | 34.375 | 0.04655 | 34.375 | 0.04654 | 34.375 | 0.04488 | 34.375 | 0.04503
32.8125 | 0.04277 | 32.8125 | 0.04277 | 32.8125 | 0.04292 | 32.8125 | 0.04277 | 32.8125 | 0.04293 | 32.8125 | 0.04294 | 32.8125 | 0.04278 | 32.8125 | 0.04277 | 32.8125 | 0.04293 | 32.8125 | 0.04281 | 32.8125 | 0.04296 | 32.8125 | 0.04281 | 32.8125 | 0.04296 | 32.8125 | 0.04284 | 32.8125 | 0.04278 | 32.8125 | 0.04444 | 32.8125 | 0.04442 | 32.8125 | 0.04284 | 32.8125 | 0.04297
31.25 | 0.04073 | 31.25 | 0.04073 | 31.25 | 0.04087 | 31.25 | 0.04073 | 31.25 | 0.04088 | 31.25 | 0.04088 | 31.25 | 0.04074 | 31.25 | 0.04073 | 31.25 | 0.04087 | 31.25 | 0.04075 | 31.25 | 0.04091 | 31.25 | 0.04076 | 31.25 | 0.04091 | 31.25 | 0.0408 | 31.25 | 0.04073 | 31.25 | 0.04231 | 31.25 | 0.04229 | 31.25 | 0.0408 | 31.25 | 0.04093
29.6875 | 0.03867 | 29.6875 | 0.03868 | 29.6875 | 0.03882 | 29.6875 | 0.03867 | 29.6875 | 0.03883 | 29.6875 | 0.03884 | 29.6875 | 0.0387 | 29.6875 | 0.03868 | 29.6875 | 0.03882 | 29.6875 | 0.03871 | 29.6875 | 0.03885 | 29.6875 | 0.03871 | 29.6875 | 0.03886 | 29.6875 | 0.03874 | 29.6875 | 0.0387 | 29.6875 | 0.04019 | 29.6875 | 0.04017 | 29.6875 | 0.03874 | 29.6875 | 0.03887
28.125 | 0.03663 | 28.125 | 0.03663 | 28.125 | 0.03675 | 28.125 | 0.03663 | 28.125 | 0.03676 | 28.125 | 0.03677 | 28.125 | 0.03664 | 28.125 | 0.03663 | 28.125 | 0.03676 | 28.125 | 0.03665 | 28.125 | 0.0368 | 28.125 | 0.03665 | 28.125 | 0.0368 | 28.125 | 0.03669 | 28.125 | 0.03664 | 28.125 | 0.03806 | 28.125 | 0.03804 | 28.125 | 0.03669 | 28.125 | 0.03681
26.5625 | 0.03459 | 26.5625 | 0.03459 | 26.5625 | 0.0347 | 26.5625 | 0.03456 | 26.5625 | 0.03471 | 26.5625 | 0.03472 | 26.5625 | 0.0346 | 26.5625 | 0.03459 | 26.5625 | 0.03471 | 26.5625 | 0.03461 | 26.5625 | 0.03442 | 26.5625 | 0.03461 | 26.5625 | 0.03474 | 26.5625 | 0.03464 | 26.5625 | 0.03459 | 26.5625 | 0.03594 | 26.5625 | 0.03592 | 26.5625 | 0.03464 | 26.5625 | 0.03476
25 | 0.03254 | 25 | 0.03254 | 25 | 0.03265 | 25 | 0.03254 | 25 | 0.03267 | 25 | 0.03267 | 25 | 0.03255 | 25 | 0.03254 | 25 | 0.03267 | 25 | 0.03256 | 25 | 0.03269 | 25 | 0.03256 | 25 | 0.03269 | 25 | 0.03259 | 25 | 0.03254 | 25 | 0.03382 | 25 | 0.03381 | 25 | 0.0326 | 25 | 0.03271
23.4375 | 0.0305 | 23.4375 | 0.03051 | 23.4375 | 0.0306 | 23.4375 | 0.03051 | 23.4375 | 0.03061 | 23.4375 | 0.03062 | 23.4375 | 0.03051 | 23.4375 | 0.0305 | 23.4375 | 0.03061 | 23.4375 | 0.03052 | 23.4375 | 0.03063 | 23.4375 | 0.03052 | 23.4375 | 0.03064 | 23.4375 | 0.03054 | 23.4375 | 0.03051 | 23.4375 | 0.03171 | 23.4375 | 0.03169 | 23.4375 | 0.03055 | 23.4375 | 0.03066
21.875 | 0.02844 | 21.875 | 0.02846 | 21.875 | 0.02854 | 21.875 | 0.02846 | 21.875 | 0.02856 | 21.875 | 0.02856 | 21.875 | 0.02846 | 21.875 | 0.02844 | 21.875 | 0.02856 | 21.875 | 0.02847 | 21.875 | 0.02858 | 21.875 | 0.02848 | 21.875 | 0.02858 | 21.875 | 0.02849 | 21.875 | 0.02846 | 21.875 | 0.02958 | 21.875 | 0.02956 | 21.875 | 0.0285 | 21.875 | 0.0286
20.3125 | 0.0264 | 20.3125 | 0.0264 | 20.3125 | 0.02649 | 20.3125 | 0.02639 | 20.3125 | 0.0265 | 20.3125 | 0.0265 | 20.3125 | 0.02641 | 20.3125 | 0.0264 | 20.3125 | 0.0265 | 20.3125 | 0.02642 | 20.3125 | 0.02652 | 20.3125 | 0.02642 | 20.3125 | 0.02652 | 20.3125 | 0.02644 | 20.3125 | 0.02641 | 20.3125 | 0.02746 | 20.3125 | 0.02744 | 20.3125 | 0.02644 | 20.3125 | 0.02655
18.75 | 0.02435 | 18.75 | 0.02436 | 18.75 | 0.02443 | 18.75 | 0.02436 | 18.75 | 0.02445 | 18.75 | 0.02445 | 18.75 | 0.02437 | 18.75 | 0.02435 | 18.75 | 0.02445 | 18.75 | 0.02438 | 18.75 | 0.02447 | 18.75 | 0.02438 | 18.75 | 0.02447 | 18.75 | 0.0244 | 18.75 | 0.02436 | 18.75 | 0.02533 | 18.75 | 0.02533 | 18.75 | 0.0244 | 18.75 | 0.02449
17.1875 | 0.0219 | 17.1875 | 0.0221 | 17.1875 | 0.02209 | 17.1875 | 0.02217 | 17.1875 | 0.02223 | 17.1875 | 0.02235 | 17.1875 | 0.02226 | 17.1875 | 0.0223 | 17.1875 | 0.02238 | 17.1875 | 0.02232 | 17.1875 | 0.02241 | 17.1875 | 0.02234 | 17.1875 | 0.02241 | 17.1875 | 0.02235 | 17.1875 | 0.02196 | 17.1875 | 0.02321 | 17.1875 | 0.0232 | 17.1875 | 0.02236 | 17.1875 | 0.02244
15.625 | 0.00436 | 15.625 | 0.00758 | 15.625 | 0.00615 | 15.625 | 0.01112 | 15.625 | 0.01113 | 15.625 | 0.01854 | 15.625 | 0.01819 | 15.625 | 0.02008 | 15.625 | 0.02007 | 15.625 | 0.02025 | 15.625 | 0.02033 | 15.625 | 0.02028 | 15.625 | 0.02035 | 15.625 | 0.02029 | 15.625 | 0.02048 | 15.625 | 0.02102 | 15.625 | 0.02106 | 15.625 | 0.02029 | 15.625 | 0.02037
14.0625 | 0 | 14.0625 | 0 | 14.0625 | 0 | 14.0625 | 1.11676e-05 | 14.0625 | 0 | 14.0625 | 0.0015 | 14.0625 | 0.00119 | 14.0625 | 0.0148 | 14.0625 | 0.01146 | 14.0625 | 0.01773 | 14.0625 | 0.01771 | 14.0625 | 0.01817 | 14.0625 | 0.01823 | 14.0625 | 0.01824 | 14.0625 | 0.01975 | 14.0625 | 0.01903 | 14.0625 | 0.01895 | 14.0625 | 0.01825 | 14.0625 | 0.01831
12.5 | 0 | 12.5 | 0 | 12.5 | 0 | 12.5 | 1.11676e-05 | 12.5 | 0 | 12.5 | 1.11676e-05 | 12.5 | 1.11676e-05 | 12.5 | 0.00064772 | 12.5 | 2.23352e-05 | 12.5 | 0.00715 | 12.5 | 0.00601 | 12.5 | 0.01527 | 12.5 | 0.01525 | 12.5 | 0.0161 | 12.5 | 0.01634 | 12.5 | 0.01639 | 12.5 | 0.01682 | 12.5 | 0.01619 | 12.5 | 0.01625
10.9375 | 0 | 10.9375 | 0 | 10.9375 | 0 | 10.9375 | 1.11676e-05 | 10.9375 | 0 | 10.9375 | 0 | 10.9375 | 1.11676e-05 | 10.9375 | 0 | 10.9375 | 0 | 10.9375 | 0.000111676 | 10.9375 | 7.81731e-05 | 10.9375 | 0.00515 | 10.9375 | 0.00485 | 10.9375 | 0.01332 | 10.9375 | 0.01362 | 10.9375 | 0.0143 | 10.9375 | 0.01468 | 10.9375 | 0.01414 | 10.9375 | 0.01419
9.375 | 0 | 9.375 | 0 | 9.375 | 0 | 9.375 | 1.11676e-05 | 9.375 | 0 | 9.375 | 1.11676e-05 | 9.375 | 1.11676e-05 | 9.375 | 0 | 9.375 | -1.11676e-05 | 9.375 | 2.23352e-05 | 9.375 | 2.23352e-05 | 9.375 | 0.00036853 | 9.375 | 0.000346195 | 9.375 | 0.00695 | 9.375 | 0.00818 | 9.375 | 0.01216 | 9.375 | 0.01253 | 9.375 | 0.01205 | 9.375 | 0.01211
7.8125 | 0 | 7.8125 | 0 | 7.8125 | 0 | 7.8125 | 1.11676e-05 | 7.8125 | 0 | 7.8125 | 1.11676e-05 | 7.8125 | 1.11676e-05 | 7.8125 | -1.11676e-05 | 7.8125 | -1.11676e-05 | 7.8125 | 1.11676e-05 | 7.8125 | 1.11676e-05 | 7.8125 | 7.81731e-05 | 7.8125 | 7.81731e-05 | 7.8125 | 0.0016 | 7.8125 | 0.00273 | 7.8125 | 0.00895 | 7.8125 | 0.00973 | 7.8125 | 0.00979 | 7.8125 | 0.00987
6.25 | 0 | 6.25 | 0 | 6.25 | 0 | 6.25 | 1.11676e-05 | 6.25 | 0 | 6.25 | 1.11676e-05 | 6.25 | 0 | 6.25 | -1.11676e-05 | 6.25 | 0 | 6.25 | 1.11676e-05 | 6.25 | 1.11676e-05 | 6.25 | 2.23352e-05 | 6.25 | 1.11676e-05 | 6.25 | 0.000457871 | 6.25 | 0.000691752 | 6.25 | 0.00503 | 6.25 | 0.00607 | 6.25 | 0.00705 | 6.25 | 0.0072
4.6875 | 0 | 4.6875 | -1.11676e-05 | 4.6875 | 0 | 4.6875 | 1.11676e-05 | 4.6875 | 0 | 4.6875 | 1.11676e-05 | 4.6875 | 1.11676e-05 | 4.6875 | -1.11676e-05 | 4.6875 | 0 | 4.6875 | 1.11676e-05 | 4.6875 | 1.11676e-05 | 4.6875 | 0 | 4.6875 | 0 | 4.6875 | 0.000134011 | 4.6875 | 0 | 4.6875 | 0.0011 | 4.6875 | 0.0008733 | 4.6875 | 0.00398 | 4.6875 | 0.0042
3.125 | 0 | 3.125 | -1.11676e-05 | 3.125 | 0 | 3.125 | 1.11676e-05 | 3.125 | 0 | 3.125 | 1.11676e-05 | 3.125 | 1.11676e-05 | 3.125 | -1.11676e-05 | 3.125 | 0 | 3.125 | 1.11676e-05 | 3.125 | 1.11676e-05 | 3.125 | 0 | 3.125 | 0 | 3.125 | 2.23352e-05 | 3.125 | 0 | 3.125 | 3.23064e-05 | 3.125 | 0.000121154 | 3.125 | 0.00173 | 3.125 | 0.00189
1.5625 | 0 | 1.5625 | 0 | 1.5625 | 0 | 1.5625 | 1.11676e-05 | 1.5625 | 0 | 1.5625 | 1.11676e-05 | 1.5625 | 1.11676e-05 | 1.5625 | 0 | 1.5625 | 0 | 1.5625 | 1.11676e-05 | 1.5625 | 1.11676e-05 | 1.5625 | 0 | 1.5625 | 0 | 1.5625 | 0 | 1.5625 | 0 | 1.5625 | 3.23064e-05 | 1.5625 | 0.000341294 | 1.5625 | 0.000502541 | 1.5625 | 0.000569547
0 | 0 | 0 | -1.11676e-05 | 0 | 0 | 0 | 1.11676e-05 | 0 | 0 | 0 | 1.11676e-05 | 0 | 0 | 0 | 0 | 0 | 0 | 0 | 1.11676e-05 | 0 | 1.11676e-05 | 0 | 0 | 0 | 0 | 0 | 0 | 0 | 0 | 0 | 3.23064e-05 | 0 | 1.61532e-05 | 0 | 0 | 0 | 1.11676e-05
-1.5625 | 0 | -1.5625 | -1.11676e-05 | -1.5625 | 0 | -1.5625 | 1.11676e-05 | -1.5625 | 0 | -1.5625 | 1.11676e-05 | -1.5625 | 1.11676e-05 | -1.5625 | 0 | -1.5625 | 0 | -1.5625 | 1.11676e-05 | -1.5625 | 1.11676e-05 | -1.5625 | 0 | -1.5625 | 0 | -1.5625 | 0 | -1.5625 | 0 | -1.5625 | 3.23064e-05 | -1.5625 | -6.22966e-05 | -1.5625 | -0.000491374 | -1.5625 | -0.000536044
-3.125 | 0 | -3.125 | -1.11676e-05 | -3.125 | 0 | -3.125 | 1.11676e-05 | -3.125 | 0 | -3.125 | 1.11676e-05 | -3.125 | 1.11676e-05 | -3.125 | 0 | -3.125 | -1.11676e-05 | -3.125 | 1.11676e-05 | -3.125 | 1.11676e-05 | -3.125 | 0 | -3.125 | 0 | -3.125 | -1.11676e-05 | -3.125 | 0 | -3.125 | 3.23064e-05 | -3.125 | -8.06416e-05 | -3.125 | -0.00138 | -3.125 | -0.00151
-4.6875 | 0 | -4.6875 | 0 | -4.6875 | 0 | -4.6875 | 1.11676e-05 | -4.6875 | 0 | -4.6875 | 1.11676e-05 | -4.6875 | 1.11676e-05 | -4.6875 | 0 | -4.6875 | -1.11676e-05 | -4.6875 | 1.11676e-05 | -4.6875 | 0 | -4.6875 | 0 | -4.6875 | 0 | -4.6875 | -5.58379e-05 | -4.6875 | 0 | -4.6875 | 3.23064e-05 | -4.6875 | -4.39516e-05 | -4.6875 | -0.00295 | -4.6875 | -0.00316
-6.25 | 0 | -6.25 | 0 | -6.25 | 0 | -6.25 | 1.11676e-05 | -6.25 | 0 | -6.25 | 1.11676e-05 | -6.25 | 0 | -6.25 | 0 | -6.25 | -1.11676e-05 | -6.25 | 1.11676e-05 | -6.25 | 0 | -6.25 | 0 | -6.25 | 0 | -6.25 | -0.000145179 | -6.25 | 0 | -6.25 | 3.23064e-05 | -6.25 | -0.000209057 | -6.25 | -0.0057 | -6.25 | -0.00597
-7.8125 | 0 | -7.8125 | 0 | -7.8125 | 0 | -7.8125 | 1.11676e-05 | -7.8125 | 0 | -7.8125 | 1.11676e-05 | -7.8125 | 0 | -7.8125 | 0 | -7.8125 | -1.11676e-05 | -7.8125 | 1.11676e-05 | -7.8125 | 0 | -7.8125 | -1.11676e-05 | -7.8125 | -1.11676e-05 | -7.8125 | -0.000335028 | -7.8125 | 0 | -7.8125 | -0.00604 | -7.8125 | -0.00711 | -7.8125 | -0.0093 | -7.8125 | -0.00945
-9.375 | 0 | -9.375 | 0 | -9.375 | 0 | -9.375 | 1.11676e-05 | -9.375 | 0 | -9.375 | 1.11676e-05 | -9.375 | 0 | -9.375 | 0 | -9.375 | -1.11676e-05 | -9.375 | 1.11676e-05 | -9.375 | 0 | -9.375 | -3.35028e-05 | -9.375 | -3.35028e-05 | -9.375 | -0.000533086 | -9.375 | -0.000669333 | -9.375 | -0.01282 | -9.375 | -0.0127 | -9.375 | -0.01212 | -9.375 | -0.01217
-10.9375 | 0 | -10.9375 | 0 | -10.9375 | 0 | -10.9375 | 1.11676e-05 | -10.9375 | 0 | -10.9375 | 1.11676e-05 | -10.9375 | 0 | -10.9375 | 0 | -10.9375 | -1.11676e-05 | -10.9375 | 0 | -10.9375 | 0 | -10.9375 | -7.81731e-05 | -10.9375 | -7.81731e-05 | -10.9375 | -0.00204 | -10.9375 | -0.00203 | -10.9375 | -0.0146 | -10.9375 | -0.01491 | -10.9375 | -0.01435 | -10.9375 | -0.0144
-12.5 | 0 | -12.5 | 0 | -12.5 | 0 | -12.5 | 0 | -12.5 | 0 | -12.5 | 1.11676e-05 | -12.5 | 0 | -12.5 | 0 | -12.5 | -1.11676e-05 | -12.5 | 0 | -12.5 | 0 | -12.5 | -0.000178681 | -12.5 | -0.000178681 | -12.5 | -0.01088 | -12.5 | -0.01224 | -12.5 | -0.01639 | -12.5 | -0.01704 | -12.5 | -0.01642 | -12.5 | -0.01646
-14.0625 | 0 | -14.0625 | 0 | -14.0625 | 0 | -14.0625 | 0 | -14.0625 | 0 | -14.0625 | 1.11676e-05 | -14.0625 | 0 | -14.0625 | 0 | -14.0625 | -1.11676e-05 | -14.0625 | -2.23352e-05 | -14.0625 | -1.11676e-05 | -14.0625 | -0.000435536 | -14.0625 | -0.000424368 | -14.0625 | -0.01843 | -14.0625 | -0.01836 | -14.0625 | -0.01858 | -14.0625 | -0.01917 | -14.0625 | -0.01848 | -14.0625 | -0.01853
-15.625 | 0 | -15.625 | 0 | -15.625 | 0 | -15.625 | 0 | -15.625 | 0 | -15.625 | 1.11676e-05 | -15.625 | 0 | -15.625 | -1.11676e-05 | -15.625 | -1.11676e-05 | -15.625 | -5.58379e-05 | -15.625 | -3.35028e-05 | -15.625 | -0.00786 | -15.625 | -0.00571 | -15.625 | -0.0205 | -15.625 | -0.02109 | -15.625 | -0.02042 | -15.625 | -0.02129 | -15.625 | -0.02053 | -15.625 | -0.02058
-17.1875 | 0 | -17.1875 | 0 | -17.1875 | 0 | -17.1875 | 0 | -17.1875 | 0 | -17.1875 | 1.11676e-05 | -17.1875 | 0 | -17.1875 | -1.11676e-05 | -17.1875 | -1.11676e-05 | -17.1875 | -0.000134011 | -17.1875 | -0.000100508 | -17.1875 | -0.02256 | -17.1875 | -0.02264 | -17.1875 | -0.02257 | -17.1875 | -0.02313 | -17.1875 | -0.02337 | -17.1875 | -0.02344 | -17.1875 | -0.02258 | -17.1875 | -0.02265
-18.75 | 0 | -18.75 | 0 | -18.75 | 0 | -18.75 | 0 | -18.75 | 0 | -18.75 | 1.11676e-05 | -18.75 | 0 | -18.75 | -2.23352e-05 | -18.75 | -2.23352e-05 | -18.75 | -0.01134 | -18.75 | -0.01021 | -18.75 | -0.0246 | -18.75 | -0.02469 | -18.75 | -0.02461 | -18.75 | -0.02449 | -18.75 | -0.02552 | -18.75 | -0.02555 | -18.75 | -0.02462 | -18.75 | -0.0247
-20.3125 | 0 | -20.3125 | -1.11676e-05 | -20.3125 | 0 | -20.3125 | 0 | -20.3125 | 0 | -20.3125 | 1.11676e-05 | -20.3125 | 0 | -20.3125 | -4.46703e-05 | -20.3125 | -3.35028e-05 | -20.3125 | -0.02578 | -20.3125 | -0.02451 | -20.3125 | -0.02666 | -20.3125 | -0.02676 | -20.3125 | -0.02667 | -20.3125 | -0.02653 | -20.3125 | -0.02764 | -20.3125 | -0.02767 | -20.3125 | -0.02668 | -20.3125 | -0.02676
-21.875 | 0 | -21.875 | -1.11676e-05 | -21.875 | 0 | -21.875 | 0 | -21.875 | 0 | -21.875 | 1.11676e-05 | -21.875 | 0 | -21.875 | -0.000100508 | -21.875 | -5.58379e-05 | -21.875 | -0.02868 | -21.875 | -0.02879 | -21.875 | -0.0287 | -21.875 | -0.0288 | -21.875 | -0.02871 | -21.875 | -0.02925 | -21.875 | -0.02975 | -21.875 | -0.0298 | -21.875 | -0.02872 | -21.875 | -0.02881
-23.4375 | 0 | -23.4375 | -1.11676e-05 | -23.4375 | 0 | -23.4375 | 0 | -23.4375 | 0 | -23.4375 | 0 | -23.4375 | 0 | -23.4375 | -0.01382 | -23.4375 | -0.01313 | -23.4375 | -0.03074 | -23.4375 | -0.03086 | -23.4375 | -0.03076 | -23.4375 | -0.03087 | -23.4375 | -0.03077 | -23.4375 | -0.03129 | -23.4375 | -0.03189 | -23.4375 | -0.03192 | -23.4375 | -0.03078 | -23.4375 | -0.03088
-25 | 0 | -25 | -1.11676e-05 | -25 | 0 | -25 | 0 | -25 | 0 | -25 | 0 | -25 | -1.11676e-05 | -25 | -0.03151 | -25 | -0.03113 | -25 | -0.03278 | -25 | -0.0329 | -25 | -0.0328 | -25 | -0.03292 | -25 | -0.03281 | -25 | -0.03334 | -25 | -0.03402 | -25 | -0.03403 | -25 | -0.03282 | -25 | -0.03292
-26.5625 | 0 | -26.5625 | -1.11676e-05 | -26.5625 | 0 | -26.5625 | 0 | -26.5625 | 0 | -26.5625 | -1.11676e-05 | -26.5625 | -2.23352e-05 | -26.5625 | -0.03483 | -26.5625 | -0.03494 | -26.5625 | -0.03482 | -26.5625 | -0.03495 | -26.5625 | -0.03484 | -26.5625 | -0.03497 | -26.5625 | -0.03485 | -26.5625 | -0.03538 | -26.5625 | -0.03613 | -26.5625 | -0.03617 | -26.5625 | -0.03488 | -26.5625 | -0.03497
-28.125 | 0 | -28.125 | -1.11676e-05 | -28.125 | 0 | -28.125 | 0 | -28.125 | -1.11676e-05 | -28.125 | -5.58379e-05 | -28.125 | -5.58379e-05 | -28.125 | -0.03688 | -28.125 | -0.037 | -28.125 | -0.03686 | -28.125 | -0.03701 | -28.125 | -0.03689 | -28.125 | -0.03702 | -28.125 | -0.0369 | -28.125 | -0.03674 | -28.125 | -0.03825 | -28.125 | -0.03828 | -28.125 | -0.03692 | -28.125 | -0.03702
-29.6875 | 0 | -29.6875 | -1.11676e-05 | -29.6875 | 0 | -29.6875 | -1.11676e-05 | -29.6875 | -2.23352e-05 | -29.6875 | -0.01993 | -29.6875 | -0.01685 | -29.6875 | -0.03893 | -29.6875 | -0.03906 | -29.6875 | -0.03892 | -29.6875 | -0.03908 | -29.6875 | -0.03894 | -29.6875 | -0.03909 | -29.6875 | -0.03896 | -29.6875 | -0.03878 | -29.6875 | -0.04038 | -29.6875 | -0.0404 | -29.6875 | -0.03897 | -29.6875 | -0.03909
-31.25 | 0 | -31.25 | -2.23352e-05 | -31.25 | -1.11676e-05 | -31.25 | -4.46703e-05 | -31.25 | -6.70055e-05 | -31.25 | -0.0411 | -31.25 | -0.04096 | -31.25 | -0.04097 | -31.25 | -0.04111 | -31.25 | -0.04097 | -31.25 | -0.04112 | -31.25 | -0.041 | -31.25 | -0.04114 | -31.25 | -0.04101 | -31.25 | -0.04082 | -31.25 | -0.0425 | -31.25 | -0.04253 | -31.25 | -0.04102 | -31.25 | -0.04114
-32.8125 | 0 | -32.8125 | -4.46703e-05 | -32.8125 | -2.23352e-05 | -32.8125 | -0.02705 | -32.8125 | -0.03368 | -32.8125 | -0.04315 | -32.8125 | -0.04301 | -32.8125 | -0.04302 | -32.8125 | -0.04316 | -32.8125 | -0.04302 | -32.8125 | -0.04317 | -32.8125 | -0.04304 | -32.8125 | -0.04319 | -32.8125 | -0.04305 | -32.8125 | -0.04354 | -32.8125 | -0.04462 | -32.8125 | -0.04465 | -32.8125 | -0.04306 | -32.8125 | -0.0432
-34.375 | 0 | -34.375 | -0.000780141 | -34.375 | -0.000111676 | -34.375 | -0.04503 | -34.375 | -0.04521 | -34.375 | -0.0452 | -34.375 | -0.04504 | -34.375 | -0.04506 | -34.375 | -0.04521 | -34.375 | -0.04505 | -34.375 | -0.04523 | -34.375 | -0.04507 | -34.375 | -0.04524 | -34.375 | -0.04509 | -34.375 | -0.0449 | -34.375 | -0.04673 | -34.375 | -0.04676 | -34.375 | -0.04511 | -34.375 | -0.04524
-35.9375 | 0 | -35.9375 | -0.04642 | -35.9375 | -0.04516 | -35.9375 | -0.04708 | -35.9375 | -0.04727 | -35.9375 | -0.04726 | -35.9375 | -0.04709 | -35.9375 | -0.04712 | -35.9375 | -0.04727 | -35.9375 | -0.0471 | -35.9375 | -0.04729 | -35.9375 | -0.04714 | -35.9375 | -0.04729 | -35.9375 | -0.04715 | -35.9375 | -0.047 | -35.9375 | -0.04886 | -35.9375 | -0.0489 | -35.9375 | -0.04717 | -35.9375 | -0.04731
-37.5 | -0.03118 | -37.5 | -0.04915 | -37.5 | -0.04929 | -37.5 | -0.04913 | -37.5 | -0.04932 | -37.5 | -0.0493 | -37.5 | -0.04914 | -37.5 | -0.04915 | -37.5 | -0.04932 | -37.5 | -0.04915 | -37.5 | -0.04934 | -37.5 | -0.04917 | -37.5 | -0.04935 | -37.5 | -0.04919 | -37.5 | -0.04888 | -37.5 | -0.05098 | -37.5 | -0.05101 | -37.5 | -0.04922 | -37.5 | -0.04936
-39.0625 | -0.05119 | -39.0625 | -0.05121 | -39.0625 | -0.05137 | -39.0625 | -0.05118 | -39.0625 | -0.05138 | -39.0625 | -0.05137 | -39.0625 | -0.0512 | -39.0625 | -0.05121 | -39.0625 | -0.05139 | -39.0625 | -0.05121 | -39.0625 | -0.05142 | -39.0625 | -0.05124 | -39.0625 | -0.05142 | -39.0625 | -0.05126 | -39.0625 | -0.05121 | -39.0625 | -0.05313 | -39.0625 | -0.05316 | -39.0625 | -0.05128 | -39.0625 | -0.05143
-40.625 | -0.05325 | -40.625 | -0.05326 | -40.625 | -0.05341 | -40.625 | -0.05322 | -40.625 | -0.05344 | -40.625 | -0.05343 | -40.625 | -0.05325 | -40.625 | -0.05326 | -40.625 | -0.05345 | -40.625 | -0.05326 | -40.625 | -0.05346 | -40.625 | -0.05329 | -40.625 | -0.05347 | -40.625 | -0.0533 | -40.625 | -0.05327 | -40.625 | -0.05524 | -40.625 | -0.05528 | -40.625 | -0.05333 | -40.625 | -0.05348
-42.1875 | -0.05529 | -42.1875 | -0.05531 | -42.1875 | -0.05548 | -42.1875 | -0.05528 | -42.1875 | -0.0555 | -42.1875 | -0.05548 | -42.1875 | -0.0553 | -42.1875 | -0.05531 | -42.1875 | -0.0555 | -42.1875 | -0.0553 | -42.1875 | -0.05553 | -42.1875 | -0.05534 | -42.1875 | -0.05554 | -42.1875 | -0.05536 | -42.1875 | -0.05531 | -42.1875 | -0.05738 | -42.1875 | -0.05739 | -42.1875 | -0.05538 | -42.1875 | -0.05554
-43.75 | -0.05733 | -43.75 | -0.05735 | -43.75 | -0.05752 | -43.75 | -0.05731 | -43.75 | -0.05755 | -43.75 | -0.05754 | -43.75 | -0.05733 | -43.75 | -0.05736 | -43.75 | -0.05755 | -43.75 | -0.05735 | -43.75 | -0.05757 | -43.75 | -0.05738 | -43.75 | -0.05758 | -43.75 | -0.0574 | -43.75 | -0.05736 | -43.75 | -0.05949 | -43.75 | -0.05952 | -43.75 | -0.05742 | -43.75 | -0.05759
-45.3125 | -0.05938 | -45.3125 | -0.0594 | -45.3125 | -0.05958 | -45.3125 | -0.05937 | -45.3125 | -0.0596 | -45.3125 | -0.05958 | -45.3125 | -0.05939 | -45.3125 | -0.0594 | -45.3125 | -0.0596 | -45.3125 | -0.0594 | -45.3125 | -0.05962 | -45.3125 | -0.05942 | -45.3125 | -0.05963 | -45.3125 | -0.05946 | -45.3125 | -0.0594 | -45.3125 | -0.06162 | -45.3125 | -0.06164 | -45.3125 | -0.05948 | -45.3125 | -0.05965
-46.875 | -0.06142 | -46.875 | -0.06144 | -46.875 | -0.06162 | -46.875 | -0.0614 | -46.875 | -0.06166 | -46.875 | -0.06163 | -46.875 | -0.06142 | -46.875 | -0.06144 | -46.875 | -0.06166 | -46.875 | -0.06143 | -46.875 | -0.06168 | -46.875 | -0.06147 | -46.875 | -0.06169 | -46.875 | -0.0615 | -46.875 | -0.06144 | -46.875 | -0.06374 | -46.875 | -0.06377 | -46.875 | -0.06152 | -46.875 | -0.06169
-48.4375 | -0.06348 | -48.4375 | -0.0635 | -48.4375 | -0.06369 | -48.4375 | -0.06347 | -48.4375 | -0.06371 | -48.4375 | -0.0637 | -48.4375 | -0.06349 | -48.4375 | -0.0635 | -48.4375 | -0.06371 | -48.4375 | -0.0635 | -48.4375 | -0.06374 | -48.4375 | -0.06353 | -48.4375 | -0.06376 | -48.4375 | -0.06355 | -48.4375 | -0.0635 | -48.4375 | -0.06587 | -48.4375 | -0.06591 | -48.4375 | -0.06358 | -48.4375 | -0.06376
-50 | -0.06552 | -50 | -0.06554 | -50 | -0.06574 | -50 | -0.06551 | -50 | -0.06577 | -50 | -0.06575 | -50 | -0.06553 | -50 | -0.06554 | -50 | -0.06577 | -50 | -0.06554 | -50 | -0.0658 | -50 | -0.06558 | -50 | -0.06581 | -50 | -0.0656 | -50 | -0.06554 | -50 | -0.06801 | -50 | -0.06804 | -50 | -0.06563 | -50 | -0.06581
-51.5625 | -0.06763 | -51.5625 | -0.06765 | -51.5625 | -0.06787 | -51.5625 | -0.06762 | -51.5625 | -0.06789 | -51.5625 | -0.06787 | -51.5625 | -0.06764 | -51.5625 | -0.06766 | -51.5625 | -0.06789 | -51.5625 | -0.06765 | -51.5625 | -0.06791 | -51.5625 | -0.0677 | -51.5625 | -0.06793 | -51.5625 | -0.06772 | -51.5625 | -0.06766 | -51.5625 | -0.0702 | -51.5625 | -0.07023 | -51.5625 | -0.06775 | -51.5625 | -0.06793
-53.125 | -0.06967 | -53.125 | -0.0697 | -53.125 | -0.06991 | -53.125 | -0.06966 | -53.125 | -0.06994 | -53.125 | -0.06992 | -53.125 | -0.06969 | -53.125 | -0.0697 | -53.125 | -0.06993 | -53.125 | -0.06971 | -53.125 | -0.06996 | -53.125 | -0.06974 | -53.125 | -0.06998 | -53.125 | -0.06976 | -53.125 | -0.06971 | -53.125 | -0.07232 | -53.125 | -0.07237 | -53.125 | -0.0698 | -53.125 | -0.06999
-54.6875 | -0.07173 | -54.6875 | -0.07175 | -54.6875 | -0.07198 | -54.6875 | -0.07172 | -54.6875 | -0.07201 | -54.6875 | -0.07199 | -54.6875 | -0.07174 | -54.6875 | -0.07176 | -54.6875 | -0.07201 | -54.6875 | -0.07176 | -54.6875 | -0.07203 | -54.6875 | -0.0718 | -54.6875 | -0.07204 | -54.6875 | -0.07183 | -54.6875 | -0.07176 | -54.6875 | -0.07447 | -54.6875 | -0.0745 | -54.6875 | -0.07186 | -54.6875 | -0.07205
-56.25 | -0.07377 | -56.25 | -0.0738 | -56.25 | -0.07403 | -56.25 | -0.07376 | -56.25 | -0.07405 | -56.25 | -0.07404 | -56.25 | -0.0738 | -56.25 | -0.07381 | -56.25 | -0.07405 | -56.25 | -0.07381 | -56.25 | -0.07409 | -56.25 | -0.07385 | -56.25 | -0.0741 | -56.25 | -0.07387 | -56.25 | -0.07381 | -56.25 | -0.0766 | -56.25 | -0.07663 | -56.25 | -0.07391 | -56.25 | -0.07411
-57.8125 | -0.07583 | -57.8125 | -0.07585 | -57.8125 | -0.07608 | -57.8125 | -0.07582 | -57.8125 | -0.07612 | -57.8125 | -0.0761 | -57.8125 | -0.07584 | -57.8125 | -0.07586 | -57.8125 | -0.07612 | -57.8125 | -0.07586 | -57.8125 | -0.07615 | -57.8125 | -0.07589 | -57.8125 | -0.07615 | -57.8125 | -0.07593 | -57.8125 | -0.07585 | -57.8125 | -0.07873 | -57.8125 | -0.07876 | -57.8125 | -0.07596 | -57.8125 | -0.07616
-59.375 | -0.07787 | -59.375 | -0.07789 | -59.375 | -0.07814 | -59.375 | -0.07786 | -59.375 | -0.07817 | -59.375 | -0.07815 | -59.375 | -0.07789 | -59.375 | -0.07792 | -59.375 | -0.07817 | -59.375 | -0.07792 | -59.375 | -0.07821 | -59.375 | -0.07796 | -59.375 | -0.07822 | -59.375 | -0.07799 | -59.375 | -0.07791 | -59.375 | -0.08086 | -59.375 | -0.0809 | -59.375 | -0.07802 | -59.375 | -0.07823
-60.9375 | -0.07993 | -60.9375 | -0.07996 | -60.9375 | -0.08021 | -60.9375 | -0.07993 | -60.9375 | -0.08023 | -60.9375 | -0.08022 | -60.9375 | -0.07996 | -60.9375 | -0.07997 | -60.9375 | -0.08024 | -60.9375 | -0.07998 | -60.9375 | -0.08027 | -60.9375 | -0.08002 | -60.9375 | -0.08028 | -60.9375 | -0.08005 | -60.9375 | -0.07996 | -60.9375 | -0.08301 | -60.9375 | -0.08304 | -60.9375 | -0.08009 | -60.9375 | -0.08029
-60.9375 | -0.07968 | -60.9375 | -0.07973 | -60.9375 | -0.08 | -60.9375 | -0.07974 | -60.9375 | -0.08 | -60.9375 | -0.08 | -60.9375 | -0.07979 | -60.9375 | -0.07983 | -60.9375 | -0.08 | -60.9375 | -0.07981 | -60.9375 | -0.08002 | -60.9375 | -0.07984 | -60.9375 | -0.08003 | -60.9375 | -0.07986 | -60.9375 | -0.0797 | -60.9375 | -0.08277 | -60.9375 | -0.0828 | -60.9375 | -0.07988 | -60.9375 | -0.08005
-59.375 | -0.07761 | -59.375 | -0.07767 | -59.375 | -0.07794 | -59.375 | -0.07767 | -59.375 | -0.07795 | -59.375 | -0.07794 | -59.375 | -0.07773 | -59.375 | -0.07776 | -59.375 | -0.07795 | -59.375 | -0.07776 | -59.375 | -0.07796 | -59.375 | -0.07777 | -59.375 | -0.07796 | -59.375 | -0.07779 | -59.375 | -0.07765 | -59.375 | -0.08062 | -59.375 | -0.08065 | -59.375 | -0.07782 | -59.375 | -0.07798
-57.8125 | -0.07556 | -57.8125 | -0.07562 | -57.8125 | -0.07588 | -57.8125 | -0.07562 | -57.8125 | -0.07589 | -57.8125 | -0.07587 | -57.8125 | -0.07567 | -57.8125 | -0.07569 | -57.8125 | -0.07588 | -57.8125 | -0.07571 | -57.8125 | -0.07591 | -57.8125 | -0.07572 | -57.8125 | -0.07591 | -57.8125 | -0.07575 | -57.8125 | -0.0756 | -57.8125 | -0.07847 | -57.8125 | -0.07852 | -57.8125 | -0.07576 | -57.8125 | -0.07592
-56.25 | -0.07352 | -56.25 | -0.07356 | -56.25 | -0.07383 | -56.25 | -0.07356 | -56.25 | -0.07383 | -56.25 | -0.07381 | -56.25 | -0.07362 | -56.25 | -0.07364 | -56.25 | -0.07383 | -56.25 | -0.07365 | -56.25 | -0.07384 | -56.25 | -0.07366 | -56.25 | -0.07384 | -56.25 | -0.07369 | -56.25 | -0.07356 | -56.25 | -0.07634 | -56.25 | -0.07637 | -56.25 | -0.07371 | -56.25 | -0.07386
-54.6875 | -0.07147 | -54.6875 | -0.07151 | -54.6875 | -0.07177 | -54.6875 | -0.07151 | -54.6875 | -0.07179 | -54.6875 | -0.07175 | -54.6875 | -0.07156 | -54.6875 | -0.07157 | -54.6875 | -0.07177 | -54.6875 | -0.07158 | -54.6875 | -0.07179 | -54.6875 | -0.07161 | -54.6875 | -0.0718 | -54.6875 | -0.07164 | -54.6875 | -0.07151 | -54.6875 | -0.07421 | -54.6875 | -0.07426 | -54.6875 | -0.07165 | -54.6875 | -0.0718
-53.125 | -0.06941 | -53.125 | -0.06944 | -53.125 | -0.0697 | -53.125 | -0.06944 | -53.125 | -0.06971 | -53.125 | -0.0697 | -53.125 | -0.0695 | -53.125 | -0.06951 | -53.125 | -0.06971 | -53.125 | -0.06953 | -53.125 | -0.06973 | -53.125 | -0.06954 | -53.125 | -0.06973 | -53.125 | -0.06957 | -53.125 | -0.06945 | -53.125 | -0.07208 | -53.125 | -0.07211 | -53.125 | -0.06959 | -53.125 | -0.06973
-51.5625 | -0.06737 | -51.5625 | -0.06741 | -51.5625 | -0.06765 | -51.5625 | -0.0674 | -51.5625 | -0.06765 | -51.5625 | -0.06764 | -51.5625 | -0.06745 | -51.5625 | -0.06746 | -51.5625 | -0.06764 | -51.5625 | -0.06747 | -51.5625 | -0.06768 | -51.5625 | -0.0675 | -51.5625 | -0.06768 | -51.5625 | -0.06752 | -51.5625 | -0.06741 | -51.5625 | -0.06994 | -51.5625 | -0.06998 | -51.5625 | -0.06754 | -51.5625 | -0.06768
-50 | -0.06526 | -50 | -0.0653 | -50 | -0.06553 | -50 | -0.06529 | -50 | -0.06553 | -50 | -0.06552 | -50 | -0.06532 | -50 | -0.06534 | -50 | -0.06552 | -50 | -0.06535 | -50 | -0.06555 | -50 | -0.06538 | -50 | -0.06554 | -50 | -0.0654 | -50 | -0.0653 | -50 | -0.06775 | -50 | -0.06778 | -50 | -0.06542 | -50 | -0.06554
-48.4375 | -0.06322 | -48.4375 | -0.06324 | -48.4375 | -0.06348 | -48.4375 | -0.06323 | -48.4375 | -0.06348 | -48.4375 | -0.06347 | -48.4375 | -0.06328 | -48.4375 | -0.06329 | -48.4375 | -0.06347 | -48.4375 | -0.0633 | -48.4375 | -0.0635 | -48.4375 | -0.06332 | -48.4375 | -0.06349 | -48.4375 | -0.06334 | -48.4375 | -0.06325 | -48.4375 | -0.06561 | -48.4375 | -0.06566 | -48.4375 | -0.06336 | -48.4375 | -0.06349
-46.875 | -0.06116 | -46.875 | -0.06119 | -46.875 | -0.06141 | -46.875 | -0.06116 | -46.875 | -0.0614 | -46.875 | -0.0614 | -46.875 | -0.06121 | -46.875 | -0.06122 | -46.875 | -0.0614 | -46.875 | -0.06124 | -46.875 | -0.06143 | -46.875 | -0.06125 | -46.875 | -0.06142 | -46.875 | -0.06128 | -46.875 | -0.0612 | -46.875 | -0.06348 | -46.875 | -0.06351 | -46.875 | -0.0613 | -46.875 | -0.06142
-45.3125 | -0.05911 | -45.3125 | -0.05913 | -45.3125 | -0.05937 | -45.3125 | -0.05912 | -45.3125 | -0.05936 | -45.3125 | -0.05934 | -45.3125 | -0.05917 | -45.3125 | -0.05918 | -45.3125 | -0.05934 | -45.3125 | -0.05919 | -45.3125 | -0.05938 | -45.3125 | -0.05921 | -45.3125 | -0.05937 | -45.3125 | -0.05923 | -45.3125 | -0.05915 | -45.3125 | -0.06137 | -45.3125 | -0.0614 | -45.3125 | -0.05926 | -45.3125 | -0.05937
-43.75 | -0.05708 | -43.75 | -0.05709 | -43.75 | -0.05732 | -43.75 | -0.05708 | -43.75 | -0.0573 | -43.75 | -0.05729 | -43.75 | -0.05711 | -43.75 | -0.05712 | -43.75 | -0.0573 | -43.75 | -0.05713 | -43.75 | -0.05731 | -43.75 | -0.05716 | -43.75 | -0.05731 | -43.75 | -0.05718 | -43.75 | -0.05711 | -43.75 | -0.05923 | -43.75 | -0.05927 | -43.75 | -0.0572 | -43.75 | -0.05731
-42.1875 | -0.05502 | -42.1875 | -0.05505 | -42.1875 | -0.05527 | -42.1875 | -0.05503 | -42.1875 | -0.05525 | -42.1875 | -0.05525 | -42.1875 | -0.05507 | -42.1875 | -0.05508 | -42.1875 | -0.05525 | -42.1875 | -0.05509 | -42.1875 | -0.05527 | -42.1875 | -0.05512 | -42.1875 | -0.05526 | -42.1875 | -0.05513 | -42.1875 | -0.05507 | -42.1875 | -0.05712 | -42.1875 | -0.05715 | -42.1875 | -0.05515 | -42.1875 | -0.05526
-40.625 | -0.05298 | -40.625 | -0.05299 | -40.625 | -0.0532 | -40.625 | -0.05298 | -40.625 | -0.05318 | -40.625 | -0.05319 | -40.625 | -0.053 | -40.625 | -0.05301 | -40.625 | -0.05318 | -40.625 | -0.05302 | -40.625 | -0.0532 | -40.625 | -0.05306 | -40.625 | -0.05319 | -40.625 | -0.05308 | -40.625 | -0.05301 | -40.625 | -0.05499 | -40.625 | -0.05502 | -40.625 | -0.05309 | -40.625 | -0.0532
-39.0625 | -0.05095 | -39.0625 | -0.05095 | -39.0625 | -0.05115 | -39.0625 | -0.05094 | -39.0625 | -0.05114 | -39.0625 | -0.05114 | -39.0625 | -0.05096 | -39.0625 | -0.05097 | -39.0625 | -0.05113 | -39.0625 | -0.05098 | -39.0625 | -0.05115 | -39.0625 | -0.051 | -39.0625 | -0.05114 | -39.0625 | -0.05102 | -39.0625 | -0.05097 | -39.0625 | -0.05287 | -39.0625 | -0.0529 | -39.0625 | -0.05105 | -39.0625 | -0.05115
-37.5 | -0.04889 | -37.5 | -0.04888 | -37.5 | -0.04907 | -37.5 | -0.04887 | -37.5 | -0.04906 | -37.5 | -0.04906 | -37.5 | -0.04889 | -37.5 | -0.04891 | -37.5 | -0.04906 | -37.5 | -0.0489 | -37.5 | -0.04907 | -37.5 | -0.04894 | -37.5 | -0.04907 | -37.5 | -0.04896 | -37.5 | -0.0489 | -37.5 | -0.05072 | -37.5 | -0.05075 | -37.5 | -0.04897 | -37.5 | -0.04907
-35.9375 | -0.04685 | -35.9375 | -0.04685 | -35.9375 | -0.04702 | -35.9375 | -0.04683 | -35.9375 | -0.047 | -35.9375 | -0.04702 | -35.9375 | -0.04685 | -35.9375 | -0.04687 | -35.9375 | -0.047 | -35.9375 | -0.04686 | -35.9375 | -0.04703 | -35.9375 | -0.04689 | -35.9375 | -0.04702 | -35.9375 | -0.04692 | -35.9375 | -0.04686 | -35.9375 | -0.04861 | -35.9375 | -0.04864 | -35.9375 | -0.04693 | -35.9375 | -0.04703
-34.375 | -0.04479 | -34.375 | -0.04479 | -34.375 | -0.04496 | -34.375 | -0.04477 | -34.375 | -0.04495 | -34.375 | -0.04495 | -34.375 | -0.04479 | -34.375 | -0.04482 | -34.375 | -0.04494 | -34.375 | -0.0448 | -34.375 | -0.04496 | -34.375 | -0.04483 | -34.375 | -0.04496 | -34.375 | -0.04486 | -34.375 | -0.0448 | -34.375 | -0.04647 | -34.375 | -0.04651 | -34.375 | -0.04487 | -34.375 | -0.04496
-32.8125 | -0.04275 | -32.8125 | -0.04275 | -32.8125 | -0.04291 | -32.8125 | -0.04274 | -32.8125 | -0.04289 | -32.8125 | -0.04289 | -32.8125 | -0.04275 | -32.8125 | -0.04277 | -32.8125 | -0.04289 | -32.8125 | -0.04276 | -32.8125 | -0.04292 | -32.8125 | -0.04278 | -32.8125 | -0.04291 | -32.8125 | -0.04281 | -32.8125 | -0.04276 | -32.8125 | -0.04436 | -32.8125 | -0.04439 | -32.8125 | -0.04282 | -32.8125 | -0.04292
-31.25 | -0.04072 | -31.25 | -0.04071 | -31.25 | -0.04085 | -31.25 | -0.04069 | -31.25 | -0.04084 | -31.25 | -0.04084 | -31.25 | -0.04071 | -31.25 | -0.04073 | -31.25 | -0.04084 | -31.25 | -0.04072 | -31.25 | -0.04086 | -31.25 | -0.04074 | -31.25 | -0.04086 | -31.25 | -0.04076 | -31.25 | -0.04072 | -31.25 | -0.04224 | -31.25 | -0.04227 | -31.25 | -0.04077 | -31.25 | -0.04086
-29.6875 | -0.03866 | -29.6875 | -0.03867 | -29.6875 | -0.0388 | -29.6875 | -0.03865 | -29.6875 | -0.0388 | -29.6875 | -0.0388 | -29.6875 | -0.03866 | -29.6875 | -0.03868 | -29.6875 | -0.03879 | -29.6875 | -0.03867 | -29.6875 | -0.03881 | -29.6875 | -0.0387 | -29.6875 | -0.03881 | -29.6875 | -0.03871 | -29.6875 | -0.03868 | -29.6875 | -0.04011 | -29.6875 | -0.04014 | -29.6875 | -0.03873 | -29.6875 | -0.03881
-28.125 | -0.03661 | -28.125 | -0.03662 | -28.125 | -0.03674 | -28.125 | -0.0366 | -28.125 | -0.03673 | -28.125 | -0.03673 | -28.125 | -0.03662 | -28.125 | -0.03662 | -28.125 | -0.03673 | -28.125 | -0.03661 | -28.125 | -0.03674 | -28.125 | -0.03664 | -28.125 | -0.03674 | -28.125 | -0.03665 | -28.125 | -0.03663 | -28.125 | -0.03799 | -28.125 | -0.03802 | -28.125 | -0.03666 | -28.125 | -0.03674
-26.5625 | -0.03456 | -26.5625 | -0.03457 | -26.5625 | -0.03469 | -26.5625 | -0.03456 | -26.5625 | -0.03469 | -26.5625 | -0.03468 | -26.5625 | -0.03457 | -26.5625 | -0.03457 | -26.5625 | -0.03468 | -26.5625 | -0.03457 | -26.5625 | -0.0347 | -26.5625 | -0.0346 | -26.5625 | -0.03469 | -26.5625 | -0.03461 | -26.5625 | -0.03459 | -26.5625 | -0.03588 | -26.5625 | -0.03591 | -26.5625 | -0.03462 | -26.5625 | -0.0347
-25 | -0.03252 | -25 | -0.03253 | -25 | -0.03263 | -25 | -0.03251 | -25 | -0.03263 | -25 | -0.03262 | -25 | -0.03252 | -25 | -0.03253 | -25 | -0.03263 | -25 | -0.03253 | -25 | -0.03264 | -25 | -0.03254 | -25 | -0.03264 | -25 | -0.03256 | -25 | -0.03254 | -25 | -0.03376 | -25 | -0.03378 | -25 | -0.03258 | -25 | -0.03264
-23.4375 | -0.03047 | -23.4375 | -0.03049 | -23.4375 | -0.03059 | -23.4375 | -0.03048 | -23.4375 | -0.03059 | -23.4375 | -0.03058 | -23.4375 | -0.03048 | -23.4375 | -0.03049 | -23.4375 | -0.03058 | -23.4375 | -0.03049 | -23.4375 | -0.0306 | -23.4375 | -0.03051 | -23.4375 | -0.03059 | -23.4375 | -0.03052 | -23.4375 | -0.0305 | -23.4375 | -0.03163 | -23.4375 | -0.03166 | -23.4375 | -0.03053 | -23.4375 | -0.0306
-21.875 | -0.02843 | -21.875 | -0.02843 | -21.875 | -0.02853 | -21.875 | -0.02842 | -21.875 | -0.02852 | -21.875 | -0.02852 | -21.875 | -0.02842 | -21.875 | -0.02844 | -21.875 | -0.02852 | -21.875 | -0.02843 | -21.875 | -0.02853 | -21.875 | -0.02846 | -21.875 | -0.02853 | -21.875 | -0.02847 | -21.875 | -0.02844 | -21.875 | -0.02951 | -21.875 | -0.02954 | -21.875 | -0.02848 | -21.875 | -0.02854
-20.3125 | -0.02638 | -20.3125 | -0.02639 | -20.3125 | -0.02648 | -20.3125 | -0.02638 | -20.3125 | -0.02647 | -20.3125 | -0.02647 | -20.3125 | -0.02638 | -20.3125 | -0.02639 | -20.3125 | -0.02648 | -20.3125 | -0.02639 | -20.3125 | -0.02649 | -20.3125 | -0.0264 | -20.3125 | -0.02648 | -20.3125 | -0.02641 | -20.3125 | -0.02639 | -20.3125 | -0.02738 | -20.3125 | -0.02741 | -20.3125 | -0.02642 | -20.3125 | -0.02649
-18.75 | -0.02433 | -18.75 | -0.02433 | -18.75 | -0.02442 | -18.75 | -0.02432 | -18.75 | -0.02441 | -18.75 | -0.02441 | -18.75 | -0.02432 | -18.75 | -0.02435 | -18.75 | -0.02442 | -18.75 | -0.02435 | -18.75 | -0.02443 | -18.75 | -0.02436 | -18.75 | -0.02442 | -18.75 | -0.02437 | -18.75 | -0.02435 | -18.75 | -0.02526 | -18.75 | -0.0253 | -18.75 | -0.02438 | -18.75 | -0.02443
-17.1875 | -0.02211 | -17.1875 | -0.02219 | -17.1875 | -0.02222 | -17.1875 | -0.02222 | -17.1875 | -0.0223 | -17.1875 | -0.02234 | -17.1875 | -0.02226 | -17.1875 | -0.0223 | -17.1875 | -0.02237 | -17.1875 | -0.0223 | -17.1875 | -0.02238 | -17.1875 | -0.02231 | -17.1875 | -0.02238 | -17.1875 | -0.02232 | -17.1875 | -0.02217 | -17.1875 | -0.02315 | -17.1875 | -0.02316 | -17.1875 | -0.02234 | -17.1875 | -0.02238
-15.625 | -0.00782 | -15.625 | -0.01379 | -15.625 | -0.01117 | -15.625 | -0.01767 | -15.625 | -0.01748 | -15.625 | -0.0194 | -15.625 | -0.01912 | -15.625 | -0.02015 | -15.625 | -0.02017 | -15.625 | -0.02022 | -15.625 | -0.0203 | -15.625 | -0.02025 | -15.625 | -0.02031 | -15.625 | -0.02027 | -15.625 | -0.02056 | -15.625 | -0.02102 | -15.625 | -0.02103 | -15.625 | -0.02027 | -15.625 | -0.02031
-14.0625 | 0 | -14.0625 | -1.11676e-05 | -14.0625 | 0 | -14.0625 | -0.00102 | -14.0625 | -0.000893407 | -14.0625 | -0.00333 | -14.0625 | -0.00254 | -14.0625 | -0.01635 | -14.0625 | -0.01596 | -14.0625 | -0.01791 | -14.0625 | -0.01795 | -14.0625 | -0.01818 | -14.0625 | -0.01824 | -14.0625 | -0.01821 | -14.0625 | -0.01904 | -14.0625 | -0.01888 | -14.0625 | -0.01892 | -14.0625 | -0.01824 | -14.0625 | -0.01827
-12.5 | 0 | -12.5 | -1.11676e-05 | -12.5 | 0 | -12.5 | 0 | -12.5 | 0 | -12.5 | 1.11676e-05 | -12.5 | 0 | -12.5 | -0.0018 | -12.5 | -0.00137 | -12.5 | -0.01245 | -12.5 | -0.01211 | -12.5 | -0.0157 | -12.5 | -0.01568 | -12.5 | -0.01611 | -12.5 | -0.01768 | -12.5 | -0.01659 | -12.5 | -0.01678 | -12.5 | -0.01617 | -12.5 | -0.0162
-10.9375 | 0 | -10.9375 | -1.11676e-05 | -10.9375 | 0 | -10.9375 | 0 | -10.9375 | 0 | -10.9375 | 1.11676e-05 | -10.9375 | 0 | -10.9375 | -1.11676e-05 | -10.9375 | -1.11676e-05 | -10.9375 | -0.00102 | -10.9375 | -0.000893407 | -10.9375 | -0.00998 | -10.9375 | -0.00932 | -10.9375 | -0.01357 | -10.9375 | -0.01496 | -10.9375 | -0.01479 | -10.9375 | -0.01465 | -10.9375 | -0.01412 | -10.9375 | -0.01415
-9.375 | 0 | -9.375 | -1.11676e-05 | -9.375 | 0 | -9.375 | 0 | -9.375 | 0 | -9.375 | 1.11676e-05 | -9.375 | 0 | -9.375 | -1.11676e-05 | -9.375 | 0 | -9.375 | -4.46703e-05 | -9.375 | -4.46703e-05 | -9.375 | -0.00157 | -9.375 | -0.00128 | -9.375 | -0.00855 | -9.375 | -0.0102 | -9.375 | -0.01287 | -9.375 | -0.01252 | -9.375 | -0.01205 | -9.375 | -0.01207
-7.8125 | 0 | -7.8125 | -1.11676e-05 | -7.8125 | 0 | -7.8125 | 0 | -7.8125 | 0 | -7.8125 | 1.11676e-05 | -7.8125 | 0 | -7.8125 | 0 | -7.8125 | 0 | -7.8125 | -1.11676e-05 | -7.8125 | -1.11676e-05 | -7.8125 | -0.000268022 | -7.8125 | -0.000234519 | -7.8125 | -0.00256 | -7.8125 | -0.00407 | -7.8125 | -0.0101 | -7.8125 | -0.0104 | -7.8125 | -0.00988 | -7.8125 | -0.00994
-6.25 | 0 | -6.25 | -1.11676e-05 | -6.25 | 0 | -6.25 | 0 | -6.25 | 0 | -6.25 | 1.11676e-05 | -6.25 | 0 | -6.25 | 0 | -6.25 | 0 | -6.25 | 0 | -6.25 | 0 | -6.25 | -6.70055e-05 | -6.25 | -5.58379e-05 | -6.25 | -0.000725893 | -6.25 | -0.000669333 | -6.25 | -0.00771 | -6.25 | -0.00745 | -6.25 | -0.00743 | -6.25 | -0.00758
-4.6875 | 0 | -4.6875 | -1.11676e-05 | -4.6875 | 0 | -4.6875 | 0 | -4.6875 | 0 | -4.6875 | 1.11676e-05 | -4.6875 | 0 | -4.6875 | 0 | -4.6875 | 0 | -4.6875 | 1.11676e-05 | -4.6875 | 0 | -4.6875 | -1.11676e-05 | -4.6875 | -1.11676e-05 | -4.6875 | -0.000234519 | -4.6875 | 0 | -4.6875 | -0.00458 | -4.6875 | -0.00479 | -4.6875 | -0.00466 | -4.6875 | -0.00495
-3.125 | 0 | -3.125 | -1.11676e-05 | -3.125 | 0 | -3.125 | 0 | -3.125 | 0 | -3.125 | 1.11676e-05 | -3.125 | 0 | -3.125 | 0 | -3.125 | 0 | -3.125 | 1.11676e-05 | -3.125 | 0 | -3.125 | 0 | -3.125 | 0 | -3.125 | -4.46703e-05 | -3.125 | 0 | -3.125 | -0.00181 | -3.125 | -0.00211 | -3.125 | -0.00226 | -3.125 | -0.00252
-1.5625 | 0 | -1.5625 | -1.11676e-05 | -1.5625 | 0 | -1.5625 | 0 | -1.5625 | 0 | -1.5625 | 1.11676e-05 | -1.5625 | 0 | -1.5625 | -1.11676e-05 | -1.5625 | 0 | -1.5625 | 1.11676e-05 | -1.5625 | 0 | -1.5625 | 0 | -1.5625 | 0 | -1.5625 | 0 | -1.5625 | 0 | -1.5625 | 2.28198e-05 | -1.5625 | -1.94249e-05 | -1.5625 | -0.000725893 | -1.5625 | -0.000848737
0 | 0 | 0 | 0 | 0 | 0