## Sheet1
B = 0T |  | B = +0.02T |  | B = -0.02T |  | B = +0.05T |  | B = -0.05T |  | B = +0.2T |  | B = -0.2T |  | B = +0.4T |  | B = -0.4T |  | B = +0.5T |  | B = -0.5T |  | B = +0.75T |  | B = -0.75T
I (mA) | V | I (mA) | V | I (mA) | V | I (mA) | V | I (mA) | V | I (mA) | V | I (mA) | V | I (mA) | V | I (mA) | V | I (mA) | V | I (mA) | V | I (mA) | V | I (mA) | V
0 | 0 | 0 | 0 | 0 | 0 | 0 | 0 | 0 | 0 | 0 | 0 | 0 | 0 | 0 | 0 | 0 | 0 | 0 | 0 | 0 | 0 | 0 | 0 | 0 | 0
1.5625 | 0 | 1.5625 | 0 | 1.5625 | 0 | 1.5625 | 0 | 1.5625 | 0 | 1.5625 | 0 | 1.5625 | 0 | 1.5625 | 0 | 1.5625 | 0 | 1.5625 | 0 | 1.5625 | 0 | 1.5625 | 0 | 1.5625 | 0
3.125 | 0 | 3.125 | 0 | 3.125 | 0 | 3.125 | 0 | 3.125 | 0 | 3.125 | 0 | 3.125 | 0 | 3.125 | 0 | 3.125 | 0 | 3.125 | 0 | 3.125 | 0 | 3.125 | 0 | 3.125 | 0
4.6875 | 0 | 4.6875 | 0 | 4.6875 | 0 | 4.6875 | 0 | 4.6875 | 0 | 4.6875 | 0 | 4.6875 | 0 | 4.6875 | 0 | 4.6875 | 0 | 4.6875 | 0 | 4.6875 | 0 | 4.6875 | 0 | 4.6875 | 0
6.25 | 0 | 6.25 | 0 | 6.25 | 0 | 6.25 | 0 | 6.25 | 0 | 6.25 | 0 | 6.25 | 0 | 6.25 | 0 | 6.25 | 0 | 6.25 | 0 | 6.25 | 0 | 6.25 | 0 | 6.25 | 0
7.8125 | 0 | 7.8125 | 0 | 7.8125 | 0 | 7.8125 | 0 | 7.8125 | 0 | 7.8125 | 0 | 7.8125 | 0 | 7.8125 | 0 | 7.8125 | 0 | 7.8125 | 0 | 7.8125 | 0 | 7.8125 | 0 | 7.8125 | 0
9.375 | 0 | 9.375 | 0 | 9.375 | 0 | 9.375 | 0 | 9.375 | 0 | 9.375 | 0 | 9.375 | 0 | 9.375 | 0 | 9.375 | 0 | 9.375 | 0 | 9.375 | 0 | 9.375 | 0 | 9.375 | 0
10.9375 | 0 | 10.9375 | 0 | 10.9375 | 0 | 10.9375 | 0 | 10.9375 | 0 | 10.9375 | 0 | 10.9375 | 0 | 10.9375 | 0 | 10.9375 | 0 | 10.9375 | 0 | 10.9375 | 0 | 10.9375 | 0 | 10.9375 | 0
12.5 | 0 | 12.5 | 0 | 12.5 | 0 | 12.5 | 0 | 12.5 | 0 | 12.5 | 0 | 12.5 | 0 | 12.5 | 0 | 12.5 | 0 | 12.5 | 0 | 12.5 | 0 | 12.5 | 0 | 12.5 | 0
14.0625 | 0 | 14.0625 | 0 | 14.0625 | 0 | 14.0625 | 0 | 14.0625 | 0 | 14.0625 | 0 | 14.0625 | 0 | 14.0625 | 0 | 14.0625 | 0 | 14.0625 | 0 | 14.0625 | 0 | 14.0625 | 0 | 14.0625 | 0
15.625 | 0 | 15.625 | 0 | 15.625 | 0 | 15.625 | 0 | 15.625 | 0 | 15.625 | 0 | 15.625 | 0 | 15.625 | 4.30678e-05 | 15.625 | 0 | 15.625 | 0 | 15.625 | 0 | 15.625 | 0 | 15.625 | 0
17.1875 | 0 | 17.1875 | 0 | 17.1875 | 0 | 17.1875 | 0 | 17.1875 | 0 | 17.1875 | 0 | 17.1875 | 0 | 17.1875 | 0.00833 | 17.1875 | 0 | 17.1875 | 2.15339e-05 | 17.1875 | 0 | 17.1875 | 0.02658 | 17.1875 | 0.02254
18.75 | 0 | 18.75 | 0 | 18.75 | 0 | 18.75 | 0 | 18.75 | 0 | 18.75 | 0 | 18.75 | 0 | 18.75 | 0.02612 | 18.75 | 0 | 18.75 | 6.46018e-05 | 18.75 | 0 | 18.75 | 0.03153 | 18.75 | 0.03156
20.3125 | 0 | 20.3125 | 0 | 20.3125 | 0 | 20.3125 | 0 | 20.3125 | 0 | 20.3125 | 0 | 20.3125 | 0 | 20.3125 | 0.03206 | 20.3125 | 0 | 20.3125 | 0.000452212 | 20.3125 | 0 | 20.3125 | 0.03483 | 20.3125 | 0.03478
21.875 | 0 | 21.875 | 0 | 21.875 | 0 | 21.875 | 0 | 21.875 | 0 | 21.875 | 0 | 21.875 | 0 | 21.875 | 0.03682 | 21.875 | 0 | 21.875 | 0.03071 | 21.875 | 0.02843 | 21.875 | 0.03814 | 21.875 | 0.03736
23.4375 | 0 | 23.4375 | 0 | 23.4375 | 0 | 23.4375 | 0 | 23.4375 | 0 | 23.4375 | 0 | 23.4375 | 0 | 23.4375 | 0.04048 | 23.4375 | 0 | 23.4375 | 0.04053 | 23.4375 | 0.04087 | 23.4375 | 0.04053 | 23.4375 | 0.04058
25 | 0 | 25 | 0 | 25 | 0 | 25 | 0.0129 | 25 | 0.00993 | 25 | 0 | 25 | 0 | 25 | 0.04346 | 25 | 0 | 25 | 0.04367 | 25 | 0.04384 | 25 | 0.04367 | 25 | 0.04315
26.5625 | 0 | 26.5625 | 0 | 26.5625 | 0 | 26.5625 | 0.0407 | 26.5625 | 0.03984 | 26.5625 | 0 | 26.5625 | 0 | 26.5625 | 0.04623 | 26.5625 | 0 | 26.5625 | 0.04647 | 26.5625 | 0.04621 | 26.5625 | 0.04647 | 26.5625 | 0.04637
28.125 | 0 | 28.125 | 0 | 28.125 | 0 | 28.125 | 0.04692 | 28.125 | 0.04653 | 28.125 | 0 | 28.125 | 0 | 28.125 | 0.04897 | 28.125 | 0.04249 | 28.125 | 0.04925 | 28.125 | 0.04976 | 28.125 | 0.04925 | 28.125 | 0.04895
29.6875 | 0 | 29.6875 | 0 | 29.6875 | 0 | 29.6875 | 0.05123 | 29.6875 | 0.05108 | 29.6875 | 0 | 29.6875 | 0 | 29.6875 | 0.0517 | 29.6875 | 0.05173 | 29.6875 | 0.05196 | 29.6875 | 0.05213 | 29.6875 | 0.05195 | 29.6875 | 0.05153
31.25 | 0 | 31.25 | 0 | 31.25 | 0 | 31.25 | 0.05439 | 31.25 | 0.05435 | 31.25 | 2.15339e-05 | 31.25 | 0 | 31.25 | 0.05446 | 31.25 | 0.05464 | 31.25 | 0.05474 | 31.25 | 0.0545 | 31.25 | 0.05475 | 31.25 | 0.0541
32.8125 | 0 | 32.8125 | 0 | 32.8125 | 0 | 32.8125 | 0.05722 | 32.8125 | 0.05717 | 32.8125 | 0.000215339 | 32.8125 | 0 | 32.8125 | 0.05717 | 32.8125 | 0.0572 | 32.8125 | 0.05745 | 32.8125 | 0.05687 | 32.8125 | 0.05745 | 32.8125 | 0.05668
34.375 | 0 | 34.375 | 0 | 34.375 | 0 | 34.375 | 0.05995 | 34.375 | 0.05993 | 34.375 | 0.05304 | 34.375 | 0.05428 | 34.375 | 0.05991 | 34.375 | 0.06019 | 34.375 | 0.06023 | 34.375 | 0.05983 | 34.375 | 0.06021 | 34.375 | 0.05945
35.9375 | 0 | 35.9375 | 0 | 35.9375 | 0 | 35.9375 | 0.06271 | 35.9375 | 0.06266 | 35.9375 | 0.06301 | 35.9375 | 0.06296 | 35.9375 | 0.06264 | 35.9375 | 0.06292 | 35.9375 | 0.06297 | 35.9375 | 0.0622 | 35.9375 | 0.06297 | 35.9375 | 0.06296
37.5 | 0 | 37.5 | 0 | 37.5 | 0 | 37.5 | 0.06542 | 37.5 | 0.0654 | 37.5 | 0.06574 | 37.5 | 0.06614 | 37.5 | 0.06538 | 37.5 | 0.06568 | 37.5 | 0.0657 | 37.5 | 0.06517 | 37.5 | 0.06568 | 37.5 | 0.06612
39.0625 | 0 | 39.0625 | 0 | 39.0625 | 0 | 39.0625 | 0.06818 | 39.0625 | 0.06813 | 39.0625 | 0.0685 | 39.0625 | 0.06839 | 39.0625 | 0.06811 | 39.0625 | 0.06843 | 39.0625 | 0.06843 | 39.0625 | 0.06813 | 39.0625 | 0.06843 | 39.0625 | 0.06841
40.625 | 0 | 40.625 | 0 | 40.625 | 0 | 40.625 | 0.07091 | 40.625 | 0.07089 | 40.625 | 0.07123 | 40.625 | 0.07115 | 40.625 | 0.07085 | 40.625 | 0.07119 | 40.625 | 0.07121 | 40.625 | 0.07109 | 40.625 | 0.07122 | 40.625 | 0.07116
42.1875 | 0 | 42.1875 | 0 | 42.1875 | 0 | 42.1875 | 0.07367 | 42.1875 | 0.07362 | 42.1875 | 0.07399 | 42.1875 | 0.07386 | 42.1875 | 0.0736 | 42.1875 | 0.07393 | 42.1875 | 0.07396 | 42.1875 | 0.07346 | 42.1875 | 0.07395 | 42.1875 | 0.07386
43.75 | 0 | 43.75 | 0 | 43.75 | 0 | 43.75 | 0.0764 | 43.75 | 0.07638 | 43.75 | 0.0767 | 43.75 | 0.07664 | 43.75 | 0.07632 | 43.75 | 0.07666 | 43.75 | 0.07668 | 43.75 | 0.07643 | 43.75 | 0.07669 | 43.75 | 0.07664
45.3125 | 0 | 45.3125 | 0 | 45.3125 | 0 | 45.3125 | 0.07916 | 45.3125 | 0.07909 | 45.3125 | 0.07944 | 45.3125 | 0.07933 | 45.3125 | 0.07907 | 45.3125 | 0.0794 | 45.3125 | 0.07942 | 45.3125 | 0.07939 | 45.3125 | 0.0794 | 45.3125 | 0.07932
46.875 | 0 | 46.875 | 0.0002444 | 46.875 | 6.46018e-05 | 46.875 | 0.08187 | 46.875 | 0.08185 | 46.875 | 0.08217 | 46.875 | 0.08211 | 46.875 | 0.08181 | 46.875 | 0.08215 | 46.875 | 0.08217 | 46.875 | 0.0813 | 46.875 | 0.08217 | 46.875 | 0.08211
48.4375 | 0 | 48.4375 | 0.07392 | 48.4375 | 0.07737 | 48.4375 | 0.08463 | 48.4375 | 0.08459 | 48.4375 | 0.08493 | 48.4375 | 0.08484 | 48.4375 | 0.08456 | 48.4375 | 0.08487 | 48.4375 | 0.08493 | 48.4375 | 0.08375 | 48.4375 | 0.08492 | 48.4375 | 0.08485
50 | 0.07892 | 50 | 0.08766 | 50 | 0.08771 | 50 | 0.08734 | 50 | 0.08732 | 50 | 0.08766 | 50 | 0.08769 | 50 | 0.08728 | 50 | 0.08771 | 50 | 0.08775 | 50 | 0.08766 | 50 | 0.08776 | 50 | 0.08769
51.5625 | 0.09044 | 51.5625 | 0.0904 | 51.5625 | 0.09044 | 51.5625 | 0.09018 | 51.5625 | 0.09014 | 51.5625 | 0.09049 | 51.5625 | 0.0904 | 51.5625 | 0.09012 | 51.5625 | 0.09044 | 51.5625 | 0.09049 | 51.5625 | 0.09042 | 51.5625 | 0.09049 | 51.5625 | 0.09041
53.125 | 0.0932 | 53.125 | 0.09313 | 53.125 | 0.0932 | 53.125 | 0.09292 | 53.125 | 0.09288 | 53.125 | 0.0932 | 53.125 | 0.09316 | 53.125 | 0.09283 | 53.125 | 0.0932 | 53.125 | 0.09322 | 53.125 | 0.09316 | 53.125 | 0.0932 | 53.125 | 0.09316
54.6875 | 0.09593 | 54.6875 | 0.09589 | 54.6875 | 0.09596 | 54.6875 | 0.09568 | 54.6875 | 0.09561 | 54.6875 | 0.09598 | 54.6875 | 0.09589 | 54.6875 | 0.09559 | 54.6875 | 0.09593 | 54.6875 | 0.09598 | 54.6875 | 0.09591 | 54.6875 | 0.09596 | 54.6875 | 0.0959
56.25 | 0.09865 | 56.25 | 0.09863 | 56.25 | 0.09867 | 56.25 | 0.09839 | 56.25 | 0.09835 | 56.25 | 0.09869 | 56.25 | 0.09865 | 56.25 | 0.09832 | 56.25 | 0.09869 | 56.25 | 0.09869 | 56.25 | 0.09865 | 56.25 | 0.09866 | 56.25 | 0.09865
57.8125 | 0.1014 | 57.8125 | 0.10138 | 57.8125 | 0.10142 | 57.8125 | 0.10114 | 57.8125 | 0.10108 | 57.8125 | 0.10142 | 57.8125 | 0.10136 | 57.8125 | 0.10106 | 57.8125 | 0.10142 | 57.8125 | 0.10145 | 57.8125 | 0.1014 | 57.8125 | 0.10146 | 57.8125 | 0.10136
59.375 | 0.10414 | 59.375 | 0.10412 | 59.375 | 0.10416 | 59.375 | 0.10388 | 59.375 | 0.10384 | 59.375 | 0.10416 | 59.375 | 0.10414 | 59.375 | 0.10379 | 59.375 | 0.10418 | 59.375 | 0.1042 | 59.375 | 0.10414 | 59.375 | 0.1042 | 59.375 | 0.10414
60.9375 | 0.10689 | 60.9375 | 0.10687 | 60.9375 | 0.10692 | 60.9375 | 0.10664 | 60.9375 | 0.10657 | 60.9375 | 0.10692 | 60.9375 | 0.10685 | 60.9375 | 0.10655 | 60.9375 | 0.10692 | 60.9375 | 0.10692 | 60.9375 | 0.10689 | 60.9375 | 0.10691 | 60.9375 | 0.10684
62.5 | 0.10965 | 62.5 | 0.10961 | 62.5 | 0.1098 | 62.5 | 0.10935 | 62.5 | 0.10931 | 62.5 | 0.10965 | 62.5 | 0.10965 | 62.5 | 0.10931 | 62.5 | 0.10967 | 62.5 | 0.10967 | 62.5 | 0.10963 | 62.5 | 0.10968 | 62.5 | 0.10965
64.0625 | 0.11239 | 64.0625 | 0.11236 | 64.0625 | 0.11251 | 64.0625 | 0.11213 | 64.0625 | 0.11206 | 64.0625 | 0.11241 | 64.0625 | 0.11239 | 64.0625 | 0.11206 | 64.0625 | 0.11243 | 64.0625 | 0.11243 | 64.0625 | 0.11239 | 64.0625 | 0.11244 | 64.0625 | 0.1124
65.625 | 0.11512 | 65.625 | 0.11512 | 65.625 | 0.11518 | 65.625 | 0.11484 | 65.625 | 0.1148 | 65.625 | 0.11516 | 65.625 | 0.11512 | 65.625 | 0.1148 | 65.625 | 0.11516 | 65.625 | 0.11518 | 65.625 | 0.11514 | 65.625 | 0.11521 | 65.625 | 0.11514
67.1875 | 0.11788 | 67.1875 | 0.11788 | 67.1875 | 0.11792 | 67.1875 | 0.11762 | 67.1875 | 0.11755 | 67.1875 | 0.11792 | 67.1875 | 0.11788 | 67.1875 | 0.11758 | 67.1875 | 0.1179 | 67.1875 | 0.1179 | 67.1875 | 0.11788 | 67.1875 | 0.1181 | 67.1875 | 0.11789
68.75 | 0.12061 | 68.75 | 0.12059 | 68.75 | 0.12065 | 68.75 | 0.12033 | 68.75 | 0.12029 | 68.75 | 0.12065 | 68.75 | 0.12063 | 68.75 | 0.12031 | 68.75 | 0.12063 | 68.75 | 0.12063 | 68.75 | 0.12063 | 68.75 | 0.12063 | 68.75 | 0.12063
70.3125 | 0.12335 | 70.3125 | 0.12337 | 70.3125 | 0.12341 | 70.3125 | 0.12309 | 70.3125 | 0.12302 | 70.3125 | 0.12335 | 70.3125 | 0.12335 | 70.3125 | 0.12304 | 70.3125 | 0.12339 | 70.3125 | 0.12337 | 70.3125 | 0.12339 | 70.3125 | 0.12339 | 70.3125 | 0.12335
71.875 | 0.1261 | 71.875 | 0.1261 | 71.875 | 0.12617 | 71.875 | 0.12582 | 71.875 | 0.12576 | 71.875 | 0.1261 | 71.875 | 0.12612 | 71.875 | 0.1258 | 71.875 | 0.12612 | 71.875 | 0.12612 | 71.875 | 0.12612 | 71.875 | 0.12611 | 71.875 | 0.12612
73.4375 | 0.12886 | 73.4375 | 0.12886 | 73.4375 | 0.1289 | 73.4375 | 0.12858 | 73.4375 | 0.12854 | 73.4375 | 0.12886 | 73.4375 | 0.12884 | 73.4375 | 0.12856 | 73.4375 | 0.12888 | 73.4375 | 0.12886 | 73.4375 | 0.12888 | 73.4375 | 0.12888 | 73.4375 | 0.12888
75 | 0.13162 | 75 | 0.13157 | 75 | 0.13164 | 75 | 0.13131 | 75 | 0.13127 | 75 | 0.13162 | 75 | 0.13159 | 75 | 0.13129 | 75 | 0.13159 | 75 | 0.13159 | 75 | 0.13162 | 75 | 0.13159 | 75 | 0.13162
76.5625 | 0.13433 | 76.5625 | 0.13435 | 76.5625 | 0.13439 | 76.5625 | 0.13405 | 76.5625 | 0.13403 | 76.5625 | 0.13435 | 76.5625 | 0.13435 | 76.5625 | 0.13405 | 76.5625 | 0.13435 | 76.5625 | 0.13433 | 76.5625 | 0.13435 | 76.5625 | 0.13432 | 76.5625 | 0.13435
78.125 | 0.13708 | 78.125 | 0.13708 | 78.125 | 0.13713 | 78.125 | 0.13678 | 78.125 | 0.13674 | 78.125 | 0.13708 | 78.125 | 0.13708 | 78.125 | 0.13678 | 78.125 | 0.13711 | 78.125 | 0.13708 | 78.125 | 0.13711 | 78.125 | 0.1371 | 78.125 | 0.13711
79.6875 | 0.13982 | 79.6875 | 0.13984 | 79.6875 | 0.13986 | 79.6875 | 0.13954 | 79.6875 | 0.1395 | 79.6875 | 0.13984 | 79.6875 | 0.13984 | 79.6875 | 0.13954 | 79.6875 | 0.13984 | 79.6875 | 0.1398 | 79.6875 | 0.13986 | 79.6875 | 0.1398 | 79.6875 | 0.13984
81.25 | 0.14258 | 81.25 | 0.14258 | 81.25 | 0.14262 | 81.25 | 0.14227 | 81.25 | 0.14223 | 79.6875 | 0.13958 | 79.6875 | 0.13949 | 81.25 | 0.14232 | 81.25 | 0.14258 | 79.6875 | 0.1395 | 81.25 | 0.1426 | 79.6875 | 0.1396 | 79.6875 | 0.13952
82.8125 | 0.14529 | 82.8125 | 0.14531 | 82.8125 | 0.14538 | 82.8125 | 0.14503 | 82.8125 | 0.14501 | 78.125 | 0.1368 | 78.125 | 0.13674 | 82.8125 | 0.14505 | 82.8125 | 0.14533 | 78.125 | 0.13672 | 82.8125 | 0.14538 | 78.125 | 0.13672 | 78.125 | 0.13675
84.375 | 0.14805 | 84.375 | 0.14807 | 84.375 | 0.14811 | 84.375 | 0.14777 | 84.375 | 0.14772 | 76.5625 | 0.13407 | 76.5625 | 0.13403 | 84.375 | 0.14781 | 84.375 | 0.14809 | 76.5625 | 0.13401 | 84.375 | 0.14811 | 76.5625 | 0.13402 | 76.5625 | 0.13403
85.9375 | 0.1508 | 85.9375 | 0.15085 | 85.9375 | 0.15085 | 85.9375 | 0.15052 | 85.9375 | 0.1505 | 75 | 0.13134 | 75 | 0.13125 | 85.9375 | 0.15057 | 85.9375 | 0.15082 | 75 | 0.13127 | 85.9375 | 0.15087 | 75 | 0.13127 | 75 | 0.13125
87.5 | 0.15358 | 87.5 | 0.1536 | 87.5 | 0.15362 | 87.5 | 0.15326 | 87.5 | 0.15326 | 73.4375 | 0.1286 | 73.4375 | 0.12854 | 87.5 | 0.15332 | 87.5 | 0.15358 | 73.4375 | 0.12854 | 87.5 | 0.15362 | 73.4375 | 0.12855 | 73.4375 | 0.12854
89.0625 | 0.15634 | 89.0625 | 0.15636 | 89.0625 | 0.15636 | 89.0625 | 0.15603 | 89.0625 | 0.15601 | 71.875 | 0.12587 | 71.875 | 0.12576 | 89.0625 | 0.1561 | 89.0625 | 0.15634 | 71.875 | 0.12576 | 89.0625 | 0.15636 | 71.875 | 0.12576 | 71.875 | 0.12577
90.625 | 0.15909 | 90.625 | 0.15911 | 90.625 | 0.15911 | 90.625 | 0.15879 | 90.625 | 0.15877 | 70.3125 | 0.12311 | 70.3125 | 0.12304 | 90.625 | 0.15886 | 90.625 | 0.15909 | 70.3125 | 0.12304 | 90.625 | 0.15914 | 70.3125 | 0.12302 | 70.3125 | 0.12302
92.1875 | 0.16185 | 92.1875 | 0.16185 | 92.1875 | 0.16187 | 92.1875 | 0.16155 | 92.1875 | 0.16155 | 68.75 | 0.12037 | 68.75 | 0.12029 | 92.1875 | 0.16161 | 92.1875 | 0.16185 | 68.75 | 0.12031 | 92.1875 | 0.16189 | 68.75 | 0.12031 | 68.75 | 0.12031
93.75 | 0.16458 | 93.75 | 0.16461 | 93.75 | 0.16461 | 93.75 | 0.1643 | 93.75 | 0.16428 | 67.1875 | 0.11764 | 67.1875 | 0.11755 | 93.75 | 0.16437 | 93.75 | 0.16458 | 67.1875 | 0.11755 | 93.75 | 0.16465 | 67.1875 | 0.11756 | 67.1875 | 0.11755
95.3125 | 0.16734 | 95.3125 | 0.16736 | 95.3125 | 0.16736 | 95.3125 | 0.16702 | 95.3125 | 0.16704 | 65.625 | 0.11488 | 65.625 | 0.11478 | 95.3125 | 0.16712 | 95.3125 | 0.16732 | 65.625 | 0.11482 | 95.3125 | 0.1674 | 65.625 | 0.11481 | 65.625 | 0.11477
96.875 | 0.1701 | 96.875 | 0.17014 | 96.875 | 0.17012 | 96.875 | 0.16979 | 96.875 | 0.16979 | 64.0625 | 0.11213 | 64.0625 | 0.11204 | 96.875 | 0.16986 | 96.875 | 0.1701 | 64.0625 | 0.11208 | 96.875 | 0.17016 | 64.0625 | 0.11208 | 64.0625 | 0.11204
98.4375 | 0.17285 | 98.4375 | 0.17287 | 98.4375 | 0.17285 | 98.4375 | 0.17253 | 98.4375 | 0.17257 | 62.5 | 0.10937 | 62.5 | 0.10928 | 98.4375 | 0.17264 | 98.4375 | 0.17285 | 62.5 | 0.10931 | 98.4375 | 0.17294 | 62.5 | 0.10931 | 62.5 | 0.10927
100 | 0.17529 | 100 | 0.17529 | 100 | 0.17529 | 100 | 0.17531 | 100 | 0.17533 | 60.9375 | 0.10661 | 60.9375 | 0.10655 | 100 | 0.17539 | 100 | 0.17524 | 60.9375 | 0.10658 | 100 | 0.17533 | 60.9375 | 0.10657 | 60.9375 | 0.10654
98.4375 | 0.17253 | 98.4375 | 0.17255 | 98.4375 | 0.17251 | 98.4375 | 0.17285 | 98.4375 | 0.1729 | 59.375 | 0.10388 | 59.375 | 0.10379 | 98.4375 | 0.17296 | 98.4375 | 0.17249 | 59.375 | 0.10382 | 98.4375 | 0.17257 | 59.375 | 0.10384 | 59.375 | 0.10379
96.875 | 0.16979 | 96.875 | 0.16979 | 96.875 | 0.16975 | 96.875 | 0.1701 | 96.875 | 0.17014 | 57.8125 | 0.10114 | 57.8125 | 0.10104 | 96.875 | 0.17018 | 96.875 | 0.16973 | 57.8125 | 0.10105 | 96.875 | 0.16982 | 57.8125 | 0.10108 | 57.8125 | 0.10104
95.3125 | 0.16702 | 95.3125 | 0.16704 | 95.3125 | 0.167 | 95.3125 | 0.16734 | 95.3125 | 0.16738 | 56.25 | 0.09841 | 56.25 | 0.0983 | 95.3125 | 0.16745 | 95.3125 | 0.16697 | 56.25 | 0.09835 | 95.3125 | 0.16706 | 56.25 | 0.09835 | 56.25 | 0.09831
93.75 | 0.1643 | 93.75 | 0.16428 | 93.75 | 0.16424 | 93.75 | 0.16461 | 93.75 | 0.16463 | 54.6875 | 0.09565 | 54.6875 | 0.09557 | 93.75 | 0.16469 | 93.75 | 0.16422 | 54.6875 | 0.09561 | 93.75 | 0.1643 | 54.6875 | 0.0956 | 54.6875 | 0.09557
92.1875 | 0.1615 | 92.1875 | 0.16153 | 92.1875 | 0.16148 | 92.1875 | 0.16185 | 92.1875 | 0.16189 | 53.125 | 0.09292 | 53.125 | 0.09284 | 92.1875 | 0.16194 | 92.1875 | 0.16146 | 53.125 | 0.09285 | 92.1875 | 0.16157 | 53.125 | 0.09285 | 53.125 | 0.09283
90.625 | 0.15877 | 90.625 | 0.15877 | 90.625 | 0.15873 | 90.625 | 0.15909 | 90.625 | 0.15911 | 51.5625 | 0.09018 | 51.5625 | 0.0901 | 90.625 | 0.15916 | 90.625 | 0.1587 | 51.5625 | 0.09012 | 90.625 | 0.15879 | 51.5625 | 0.09011 | 51.5625 | 0.09011
89.0625 | 0.15599 | 89.0625 | 0.15601 | 89.0625 | 0.15597 | 89.0625 | 0.15631 | 89.0625 | 0.15638 | 50 | 0.08736 | 50 | 0.08726 | 89.0625 | 0.15642 | 89.0625 | 0.15595 | 50 | 0.0873 | 89.0625 | 0.15606 | 50 | 0.0873 | 50 | 0.08726
87.5 | 0.15326 | 87.5 | 0.15326 | 87.5 | 0.15321 | 87.5 | 0.15358 | 87.5 | 0.15362 | 48.4375 | 0.08461 | 48.4375 | 0.08452 | 87.5 | 0.15364 | 87.5 | 0.15319 | 48.4375 | 0.08454 | 87.5 | 0.1533 | 48.4375 | 0.08455 | 48.4375 | 0.08453
85.9375 | 0.15048 | 85.9375 | 0.15052 | 85.9375 | 0.15046 | 85.9375 | 0.15082 | 85.9375 | 0.15087 | 46.875 | 0.08187 | 46.875 | 0.08179 | 85.9375 | 0.15089 | 85.9375 | 0.15044 | 46.875 | 0.08181 | 85.9375 | 0.15054 | 46.875 | 0.08181 | 46.875 | 0.08179
84.375 | 0.14774 | 84.375 | 0.14777 | 84.375 | 0.1477 | 84.375 | 0.14807 | 84.375 | 0.14811 | 45.3125 | 0.07909 | 45.3125 | 0.07903 | 84.375 | 0.14813 | 84.375 | 0.14768 | 45.3125 | 0.07907 | 84.375 | 0.14779 | 45.3125 | 0.07907 | 45.3125 | 0.07903
82.8125 | 0.14499 | 82.8125 | 0.14501 | 82.8125 | 0.14492 | 82.8125 | 0.14531 | 82.8125 | 0.14535 | 43.75 | 0.0764 | 43.75 | 0.07632 | 82.8125 | 0.14538 | 82.8125 | 0.14492 | 43.75 | 0.07632 | 82.8125 | 0.14503 | 43.75 | 0.07635 | 43.75 | 0.07632
81.25 | 0.14227 | 81.25 | 0.14227 | 81.25 | 0.14219 | 81.25 | 0.14258 | 81.25 | 0.14264 | 42.1875 | 0.07365 | 42.1875 | 0.07356 | 81.25 | 0.14264 | 81.25 | 0.1422 | 42.1875 | 0.07358 | 81.25 | 0.1423 | 42.1875 | 0.07356 | 42.1875 | 0.07354
79.6875 | 0.1395 | 79.6875 | 0.13952 | 79.6875 | 0.13943 | 79.6875 | 0.13982 | 79.6875 | 0.13988 | 40.625 | 0.07089 | 40.625 | 0.0708 | 79.6875 | 0.13988 | 79.6875 | 0.13943 | 40.625 | 0.07083 | 79.6875 | 0.13954 | 40.625 | 0.07086 | 40.625 | 0.0708
78.125 | 0.13676 | 78.125 | 0.13676 | 78.125 | 0.13668 | 78.125 | 0.13708 | 78.125 | 0.13713 | 39.0625 | 0.06813 | 39.0625 | 0.06808 | 78.125 | 0.13713 | 78.125 | 0.13669 | 39.0625 | 0.06811 | 78.125 | 0.1368 | 39.0625 | 0.06811 | 39.0625 | 0.06807
76.5625 | 0.13403 | 76.5625 | 0.13403 | 76.5625 | 0.13394 | 76.5625 | 0.13433 | 76.5625 | 0.13439 | 37.5 | 0.0654 | 37.5 | 0.06532 | 76.5625 | 0.13437 | 76.5625 | 0.13394 | 37.5 | 0.06533 | 76.5625 | 0.13403 | 37.5 | 0.06532 | 37.5 | 0.06531
75 | 0.13127 | 75 | 0.13129 | 75 | 0.13118 | 75 | 0.13159 | 75 | 0.13166 | 35.9375 | 0.06264 | 35.9375 | 0.06258 | 75 | 0.13164 | 75 | 0.1312 | 35.9375 | 0.0626 | 75 | 0.13129 | 35.9375 | 0.0626 | 35.9375 | 0.06258
73.4375 | 0.12856 | 73.4375 | 0.12854 | 73.4375 | 0.12845 | 73.4375 | 0.12886 | 73.4375 | 0.1289 | 34.375 | 0.05989 | 34.375 | 0.05984 | 73.4375 | 0.12888 | 73.4375 | 0.12845 | 34.375 | 0.05984 | 73.4375 | 0.12856 | 34.375 | 0.05982 | 34.375 | 0.05986
71.875 | 0.12578 | 71.875 | 0.12578 | 71.875 | 0.12569 | 71.875 | 0.1261 | 71.875 | 0.12617 | 32.8125 | 0.05717 | 32.8125 | 0.05711 | 71.875 | 0.1261 | 71.875 | 0.12571 | 32.8125 | 0.05711 | 71.875 | 0.1258 | 32.8125 | 0.05712 | 32.8125 | 0.05712
70.3125 | 0.12307 | 70.3125 | 0.12304 | 70.3125 | 0.12296 | 70.3125 | 0.12335 | 70.3125 | 0.12341 | 31.25 | 0.05442 | 31.25 | 0.05437 | 70.3125 | 0.12339 | 70.3125 | 0.12298 | 31.25 | 0.05435 | 70.3125 | 0.12304 | 31.25 | 0.05434 | 31.25 | 0.05437
68.75 | 0.12031 | 68.75 | 0.12031 | 68.75 | 0.12022 | 68.75 | 0.12063 | 68.75 | 0.12068 | 29.6875 | 0.0517 | 29.6875 | 0.0516 | 68.75 | 0.12063 | 68.75 | 0.12023 | 29.6875 | 0.05164 | 68.75 | 0.12033 | 29.6875 | 0.05164 | 29.6875 | 0.0517
67.1875 | 0.11758 | 67.1875 | 0.11758 | 67.1875 | 0.11749 | 67.1875 | 0.1179 | 67.1875 | 0.11794 | 28.125 | 0.04895 | 28.125 | 0.04882 | 67.1875 | 0.1179 | 67.1875 | 0.11749 | 28.125 | 0.04888 | 67.1875 | 0.11755 | 28.125 | 0.04886 | 28.125 | 0.0488
65.625 | 0.11484 | 65.625 | 0.11482 | 65.625 | 0.11473 | 65.625 | 0.11514 | 65.625 | 0.11518 | 26.5625 | 0.0461 | 26.5625 | 0.04574 | 65.625 | 0.11514 | 65.625 | 0.11473 | 26.5625 | 0.04615 | 65.625 | 0.11482 | 26.5625 | 0.04614 | 26.5625 | 0.04574
64.0625 | 0.11211 | 64.0625 | 0.11206 | 64.0625 | 0.11202 | 64.0625 | 0.11241 | 64.0625 | 0.11243 | 25 | 0.04292 | 25 | 0.04201 | 64.0625 | 0.11239 | 64.0625 | 0.11202 | 25 | 0.04341 | 64.0625 | 0.11206 | 25 | 0.04342 | 25 | 0.0433
62.5 | 0.10931 | 62.5 | 0.10931 | 62.5 | 0.10924 | 62.5 | 0.10963 | 62.5 | 0.10969 | 23.4375 | 0.03887 | 23.4375 | 0.03712 | 62.5 | 0.10963 | 62.5 | 0.10924 | 23.4375 | 0.04066 | 62.5 | 0.10931 | 23.4375 | 0.04065 | 23.4375 | 0.04033
60.9375 | 0.10661 | 60.9375 | 0.10655 | 60.9375 | 0.10651 | 60.9375 | 0.10689 | 60.9375 | 0.10694 | 21.875 | 0.03342 | 21.875 | 0.03307 | 60.9375 | 0.10687 | 60.9375 | 0.10648 | 21.875 | 0.03786 | 60.9375 | 0.10657 | 21.875 | 0.03785 | 21.875 | 0.03696
59.375 | 0.10384 | 59.375 | 0.10382 | 59.375 | 0.10375 | 59.375 | 0.10414 | 59.375 | 0.1042 | 20.3125 | 0.02565 | 20.3125 | 0.02346 | 59.375 | 0.10414 | 59.375 | 0.10375 | 20.3125 | 0.03491 | 59.375 | 0.10384 | 20.3125 | 0.03492 | 20.3125 | 0.03443
57.8125 | 0.10112 | 57.8125 | 0.10108 | 57.8125 | 0.10102 | 57.8125 | 0.1014 | 57.8125 | 0.10147 | 18.75 | 0.00215 | 18.75 | 0.00431 | 57.8125 | 0.10138 | 57.8125 | 0.10102 | 18.75 | 0.03139 | 57.8125 | 0.10108 | 18.75 | 0.03137 | 18.75 | 0.03136
56.25 | 0.09837 | 56.25 | 0.09835 | 56.25 | 0.09828 | 56.25 | 0.09867 | 56.25 | 0.09873 | 17.1875 | 0 | 17.1875 | 0 | 56.25 | 0.09865 | 56.25 | 0.0983 | 17.1875 | 0.02709 | 56.25 | 0.09832 | 17.1875 | 0.02708 | 17.1875 | 0.02641
54.6875 | 0.09565 | 54.6875 | 0.09559 | 54.6875 | 0.09555 | 54.6875 | 0.09593 | 54.6875 | 0.096 | 15.625 | 0 | 15.625 | 0 | 54.6875 | 0.09589 | 54.6875 | 0.09557 | 15.625 | 0.02231 | 54.6875 | 0.09559 | 15.625 | 0.02354 | 15.625 | 0.02319
53.125 | 0.0929 | 53.125 | 0.09285 | 53.125 | 0.09281 | 53.125 | 0.0932 | 53.125 | 0.09324 | 14.0625 | 0 | 14.0625 | 0 | 53.125 | 0.09318 | 53.125 | 0.09281 | 14.0625 | 0.01701 | 53.125 | 0.09285 | 14.0625 | 0.01948 | 14.0625 | 0.01868
51.5625 | 0.09016 | 51.5625 | 0.09012 | 51.5625 | 0.09008 | 51.5625 | 0.09046 | 51.5625 | 0.09051 | 12.5 | 0 | 12.5 | 0 | 51.5625 | 0.09044 | 51.5625 | 0.0901 | 12.5 | 0.00986 | 51.5625 | 0.09013 | 12.5 | 0.01415 | 12.5 | 0.01417
50 | 0.08734 | 50 | 0.08728 | 50 | 0.08726 | 50 | 0.08764 | 50 | 0.08769 | 10.9375 | 0 | 10.9375 | 0 | 50 | 0.08762 | 50 | 0.08726 | 10.9375 | 0.00317 | 50 | 0.08728 | 10.9375 | 0.00744 | 10.9375 | 0.00708
48.4375 | 0.08461 | 48.4375 | 0.08454 | 48.4375 | 0.08452 | 48.4375 | 0.08491 | 48.4375 | 0.08495 | 9.375 | 0 | 9.375 | 0 | 48.4375 | 0.08487 | 48.4375 | 0.08452 | 9.375 | 0.000775221 | 48.4375 | 0.08456 | 9.375 | 0.0006833657 | 9.375 | 0.000641252
46.875 | 0.08185 | 46.875 | 0.08179 | 46.875 | 0.08176 | 46.875 | 0.07416 | 46.875 | 0.06596 | 7.8125 | 0 | 7.8125 | 0 | 46.875 | 0.08213 | 46.875 | 0.08176 | 7.8125 | 0.000172271 | 46.875 | 0.08179 | 7.8125 | 0.000257853 | 7.8125 | 0
45.3125 | 0.07914 | 45.3125 | 0.07905 | 45.3125 | 0.07905 | 45.3125 | 0 | 45.3125 | 0 | 6.25 | 0 | 6.25 | 0 | 45.3125 | 0.0794 | 45.3125 | 0.07905 | 6.25 | 4.30678e-05 | 45.3125 | 0.07903 | 6.25 | 3.3513e-05 | 6.25 | 0
43.75 | 0.07638 | 43.75 | 0.07632 | 43.75 | 0.07632 | 43.75 | 0 | 43.75 | 0 | 4.6875 | 0 | 4.6875 | 0 | 43.75 | 0.07666 | 43.75 | 0.07629 | 4.6875 | 0 | 43.75 | 0.07629 | 4.6875 | 0 | 4.6875 | 0
42.1875 | 0.07365 | 42.1875 | 0.07358 | 42.1875 | 0.07358 | 42.1875 | 0 | 42.1875 | 0 | 3.125 | 0 | 3.125 | 0 | 42.1875 | 0.07393 | 42.1875 | 0.07356 | 3.125 | 0 | 42.1875 | 0.07356 | 3.125 | 0 | 3.125 | 0
40.625 | 0.07089 | 40.625 | 0.07083 | 40.625 | 0.07083 | 40.625 | 0 | 40.625 | 0 | 1.5625 | 0 | 1.5625 | 0 | 40.625 | 0.07119 | 40.625 | 0.07083 | 1.5625 | 0 | 40.625 | 0.0708 | 1.5625 | 0 | 1.5625 | 0
39.0625 | 0.06818 | 39.0625 | 0.06807 | 39.0625 | 0.06811 | 39.0625 | 0 | 39.0625 | 0 | 0 | 0 | 0 | 0 | 39.0625 | 0.06846 | 39.0625 | 0.06809 | 0 | 0 | 39.0625 | 0.06807 | 0 | 0 | 0 | 0
37.5 | 0.0654 | 37.5 | 0.06531 | 37.5 | 0.06536 | 37.5 | 0 | 37.5 | 0 | -1.5625 | 0 | -1.5625 | 0 | 37.5 | 0.0657 | 37.5 | 0.06536 | -1.5625 | 0 | 37.5 | 0.06531 | -1.5625 | 0 | -1.5625 | 0
35.9375 | 0.06269 | 35.9375 | 0.06258 | 35.9375 | 0.06262 | 35.9375 | 0 | 35.9375 | 0 | -3.125 | 0 | -3.125 | 0 | 35.9375 | 0.06297 | 35.9375 | 0.06262 | -3.125 | 0 | 35.9375 | 0.06258 | -3.125 | 0 | -3.125 | 0
34.375 | 0.05991 | 34.375 | 0.05982 | 34.375 | 0.05986 | 34.375 | 0 | 34.375 | 0 | -4.6875 | 0 | -4.6875 | 0 | 34.375 | 0.06021 | 34.375 | 0.05989 | -4.6875 | 0 | 34.375 | 0.05982 | -4.6875 | 0 | -4.6875 | 0
32.8125 | 0.05717 | 32.8125 | 0.05709 | 32.8125 | 0.05711 | 32.8125 | 0 | 32.8125 | 0 | -6.25 | 0 | -6.25 | 0 | 32.8125 | 0.0575 | 32.8125 | 0.05715 | -6.25 | 0 | 32.8125 | 0.05706 | -6.25 | 0 | -6.25 | 0
31.25 | 0.05416 | 31.25 | 0.05422 | 31.25 | 0.05427 | 31.25 | 0 | 31.25 | 0 | -7.8125 | 0 | -7.8125 | 0 | 31.25 | 0.05476 | 31.25 | 0.05442 | -7.8125 | 0 | 31.25 | 0.05418 | -7.8125 | 0 | -7.8125 | 0
29.6875 | 0.05007 | 29.6875 | 0.05091 | 29.6875 | 0.0508 | 29.6875 | 0 | 29.6875 | 0 | -9.375 | 0 | -9.375 | 0 | 29.6875 | 0.05203 | 29.6875 | 0.05166 | -9.375 | 0 | 29.6875 | 0.05216 | -9.375 | 0 | -9.375 | 0
28.125 | 0.04358 | 28.125 | 0.04597 | 28.125 | 0.04544 | 28.125 | 0 | 28.125 | 0 | -10.9375 | 0 | -10.9375 | 0 | 28.125 | 0.04529 | 28.125 | 0.04893 | -10.9375 | 0 | 28.125 | 0.04978 | -10.9375 | 0 | -10.9375 | 0
26.5625 | 0.01344 | 26.5625 | 0.0387 | 26.5625 | 0.03719 | 26.5625 | 0 | 26.5625 | 0 | -12.5 | 0 | -12.5 | 0 | 26.5625 | 0.000646018 | 26.5625 | 0.04615 | -12.5 | 0 | 26.5625 | 0.04659 | -12.5 | 0 | -12.5 | 0
25 | 0 | 25 | 0.00743 | 25 | 0.00269 | 25 | 0 | 25 | 0 | -14.0625 | 0 | -14.0625 | 0 | 25 | 6.46018e-05 | 25 | 0.04326 | -14.0625 | 0 | 25 | 0.04352 | -14.0625 | -1.65882e-05 | -14.0625 | 0
23.4375 | 0 | 23.4375 | 0 | 23.4375 | 0 | 23.4375 | 0 | 23.4375 | 0 | -15.625 | 0 | -15.625 | 0 | 23.4375 | 0 | 23.4375 | 0.03979 | -15.625 | -2.15339e-05 | 23.4375 | 0.04068 | -15.625 | -0.02084 | -15.625 | -0.01933
21.875 | 0 | 21.875 | 0 | 21.875 | 0 | 21.875 | 0 | 21.875 | 0 | -17.1875 | 0 | -17.1875 | 0 | 21.875 | 0 | 21.875 | 0.0363 | -17.1875 | -0.00010767 | 21.875 | 0.03767 | -17.1875 | -0.02553 | -17.1875 | -0.02641
20.3125 | 0 | 20.3125 | 0 | 20.3125 | 0 | 20.3125 | 0 | 20.3125 | 0 | -18.75 | 0 | -18.75 | 0 | 20.3125 | 0 | 20.3125 | 0.03061 | -18.75 | -0.000430678 | 20.3125 | 0.03466 | -18.75 | -0.03044 | -18.75 | -0.03092
18.75 | 0 | 18.75 | 0 | 18.75 | 0 | 18.75 | 0 | 18.75 | 0 | -20.3125 | 0 | -20.3125 | 0 | 18.75 | 0 | 18.75 | 0.02379 | -20.3125 | -0.02748 | 18.75 | 0.03089 | -20.3125 | -0.03437 | -20.3125 | -0.03478
17.1875 | 0 | 17.1875 | 0 | 17.1875 | 0 | 17.1875 | 0 | 17.1875 | 0 | -21.875 | 0 | -21.875 | 0 | 17.1875 | 0 | 17.1875 | 0.00459 | -21.875 | -0.03669 | 17.1875 | 0.02713 | -21.875 | -0.03815 | -21.875 | -0.03801
15.625 | 0 | 15.625 | 0 | 15.625 | 0 | 15.625 | 0 | 15.625 | 0 | -23.4375 | 0 | -23.4375 | 0 | 15.625 | 0 | 15.625 | 0 | -23.4375 | -0.04059 | 15.625 | 0.02185 | -23.4375 | -0.04061 | -23.4375 | -0.04058
14.0625 | 0 | 14.0625 | 0 | 14.0625 | 0 | 14.0625 | 0 | 14.0625 | 0 | -25 | 0 | -25 | 0 | 14.0625 | 0 | 14.0625 | 0 | -25 | -0.04367 | 14.0625 | 0.01658 | -25 | -0.04368 | -25 | -0.0438
12.5 | 0 | 12.5 | 0 | 12.5 | 0 | 12.5 | 0 | 12.5 | 0 | -26.5625 | 0 | -26.5625 | 0 | 12.5 | 0 | 12.5 | 0 | -26.5625 | -0.04647 | 12.5 | 0.00905 | -26.5625 | -0.04647 | -26.5625 | -0.04638
10.9375 | 0 | 10.9375 | 0 | 10.9375 | 0 | 10.9375 | 0 | 10.9375 | 0 | -28.125 | 0 | -28.125 | 0 | 10.9375 | 0 | 10.9375 | 0 | -28.125 | -0.04923 | 10.9375 | 0.00227 | -28.125 | -0.04922 | -28.125 | -0.04896
9.375 | 0 | 9.375 | 0 | 9.375 | 0 | 9.375 | 0 | 9.375 | 0 | -29.6875 | 0 | -29.6875 | 0 | 9.375 | 0 | 9.375 | 0 | -29.6875 | -0.05196 | 9.375 | 0 | -29.6875 | -0.05196 | -29.6875 | -0.05153
7.8125 | 0 | 7.8125 | 0 | 7.8125 | 0 | 7.8125 | 0 | 7.8125 | 0 | -31.25 | -8.61357e-05 | -31.25 | 0 | 7.8125 | 0 | 7.8125 | 0 | -31.25 | -0.05472 | 7.8125 | 0 | -31.25 | -0.05475 | -31.25 | -0.05475
6.25 | 0 | 6.25 | 0 | 6.25 | 0 | 6.25 | 0 | 6.25 | 0 | -32.8125 | -0.0424 | -32.8125 | -0.0448 | 6.25 | 0 | 6.25 | 0 | -32.8125 | -0.05745 | 6.25 | 0 | -32.8125 | -0.05745 | -32.8125 | -0.05703
4.6875 | 0 | 4.6875 | 0 | 4.6875 | 0 | 4.6875 | 0 | 4.6875 | 0 | -34.375 | -0.06019 | -34.375 | -0.06031 | 4.6875 | 0 | 4.6875 | 0 | -34.375 | -0.06021 | 4.6875 | 0 | -34.375 | -0.06022 | -34.375 | -0.06029
3.125 | 0 | 3.125 | 0 | 3.125 | 0 | 3.125 | 0 | 3.125 | 0 | -35.9375 | -0.06292 | -35.9375 | -0.0629 | 3.125 | 0 | 3.125 | 0 | -35.9375 | -0.06292 | 3.125 | 0 | -35.9375 | -0.06293 | -35.9375 | -0.0631
1.5625 | 0 | 1.5625 | 0 | 1.5625 | 0 | 1.5625 | 0 | 1.5625 | 0 | -37.5 | -0.06568 | -37.5 | -0.06548 | 1.5625 | 0 | 1.5625 | 0 | -37.5 | -0.06566 | 1.5625 | 0 | -37.5 | -0.06565 | -37.5 | -0.06548
0 | 0 | 0 | 0 | 0 | 0 | 0 | 0 | 0 | 0 | -39.0625 | -0.06843 | -39.0625 | -0.06813 | 0 | 0 | 0 | 0 | -39.0625 | -0.06841 | 0 | 0 | -39.0625 | -0.06841 | -39.0625 | -0.06812
-1.5625 | 0 | -1.5625 | 0 | -1.5625 | 0 | -1.5625 | 0 | -1.5625 | 0 | -40.625 | -0.07119 | -40.625 | -0.07122 | -1.5625 | 0 | -1.5625 | 0 | -40.625 | -0.07117 | -1.5625 | 0 | -40.625 | -0.07115 | -40.625 | -0.07123
-3.125 | 0 | -3.125 | 0 | -3.125 | 0 | -3.125 | 0 | -3.125 | 0 | -42.1875 | -0.07393 | -42.1875 | -0.07395 | -3.125 | 0 | -3.125 | 0 | -42.1875 | -0.0739 | -3.125 | 0 | -42.1875 | -0.0739 | -42.1875 | -0.07396
-4.6875 | 0 | -4.6875 | 0 | -4.6875 | 0 | -4.6875 | 0 | -4.6875 | 0 | -43.75 | -0.07666 | -43.75 | -0.0767 | -4.6875 | 0 | -4.6875 | 0 | -43.75 | -0.07666 | -4.6875 | 0 | -43.75 | -0.07667 | -43.75 | -0.0767
-6.25 | 0 | -6.25 | 0 | -6.25 | 0 | -6.25 | 0 | -6.25 | 0 | -45.3125 | -0.0794 | -45.3125 | -0.07942 | -6.25 | 0 | -6.25 | 0 | -45.3125 | -0.07942 | -6.25 | 0 | -45.3125 | -0.07944 | -45.3125 | -0.07944
-7.8125 | 0 | -7.8125 | 0 | -7.8125 | 0 | -7.8125 | 0 | -7.8125 | 0 | -46.875 | -0.08215 | -46.875 | -0.08217 | -7.8125 | 0 | -7.8125 | 0 | -46.875 | -0.08215 | -7.8125 | 0 | -46.875 | -0.08214 | -46.875 | -0.08217
-9.375 | 0 | -9.375 | 0 | -9.375 | 0 | -9.375 | 0 | -9.375 | 0 | -48.4375 | -0.08487 | -48.4375 | -0.08491 | -9.375 | 0 | -9.375 | 0 | -48.4375 | -0.08491 | -9.375 | 0 | -48.4375 | -0.08492 | -48.4375 | -0.08491
-10.9375 | 0 | -10.9375 | 0 | -10.9375 | 0 | -10.9375 | 0 | -10.9375 | 0 | -50 | -0.08771 | -50 | -0.08764 | -10.9375 | -2.15339e-05 | -10.9375 | 0 | -50 | -0.08764 | -10.9375 | 0 | -50 | -0.08763 | -50 | -0.08762
-12.5 | 0 | -12.5 | 0 | -12.5 | 0 | -12.5 | 0 | -12.5 | 0 | -51.5625 | -0.09044 | -51.5625 | -0.09046 | -12.5 | -0.000129204 | -12.5 | 0 | -51.5625 | -0.09049 | -12.5 | 0 | -51.5625 | -0.09049 | -51.5625 | -0.09047
-14.0625 | 0 | -14.0625 | 0 | -14.0625 | 0 | -14.0625 | 0 | -14.0625 | 0 | -53.125 | -0.0932 | -53.125 | -0.0932 | -14.0625 | -0.0014 | -14.0625 | 0 | -53.125 | -0.0932 | -14.0625 | 0 | -53.125 | -0.09322 | -53.125 | -0.0932
-15.625 | 0 | -15.625 | 0 | -15.625 | 0 | -15.625 | 0 | -15.625 | 0 | -54.6875 | -0.09593 | -54.6875 | -0.09598 | -15.625 | -0.01382 | -15.625 | 0 | -54.6875 | -0.09596 | -15.625 | 0 | -54.6875 | -0.09597 | -54.6875 | -0.09596
-17.1875 | 0 | -17.1875 | 0 | -17.1875 | 0 | -17.1875 | 0 | -17.1875 | 0 | -56.25 | -0.09869 | -56.25 | -0.09869 | -17.1875 | -0.023 | -17.1875 | 0 | -56.25 | -0.09869 | -17.1875 | 0 | -56.25 | -0.09869 | -56.25 | -0.09869
-18.75 | 0 | -18.75 | 0 | -18.75 | 0 | -18.75 | 0 | -18.75 | 0 | -57.8125 | -0.10142 | -57.8125 | -0.10142 | -18.75 | -0.02862 | -18.75 | 0 | -57.8125 | -0.10145 | -18.75 | 0 | -57.8125 | -0.10144 | -57.8125 | -0.10141
-20.3125 | 0 | -20.3125 | 0 | -20.3125 | 0 | -20.3125 | 0 | -20.3125 | 0 | -59.375 | -0.10418 | -59.375 | -0.10416 | -20.3125 | -0.03349 | -20.3125 | 0 | -59.375 | -0.10416 | -20.3125 | -0.02947 | -59.375 | -0.10416 | -59.375 | -0.10416
-21.875 | 0 | -21.875 | 0 | -21.875 | 0 | -21.875 | 0 | -21.875 | 0 | -60.9375 | -0.10692 | -60.9375 | -0.10692 | -21.875 | -0.03743 | -21.875 | 0 | -60.9375 | -0.10694 | -21.875 | -0.03789 | -60.9375 | -0.10695 | -60.9375 | -0.10691
-23.4375 | 0 | -23.4375 | 0 | -23.4375 | 0 | -23.4375 | -0.00312 | -23.4375 | -0.00252 | -62.5 | -0.10967 | -62.5 | -0.10965 | -23.4375 | -0.04059 | -23.4375 | 0 | -62.5 | -0.10967 | -23.4375 | -0.04125 | -62.5 | -0.10966 | -62.5 | -0.10965
-25 | 0 | -25 | 0 | -25 | 0 | -25 | -0.03288 | -25 | -0.03428 | -64.0625 | -0.11243 | -64.0625 | -0.11241 | -25 | -0.04341 | -25 | 0 | -64.0625 | -0.11245 | -25 | -0.04378 | -64.0625 | -0.11245 | -64.0625 | -0.11242
-26.5625 | 0 | -26.5625 | 0 | -26.5625 | 0 | -26.5625 | -0.04175 | -26.5625 | -0.04229 | -65.625 | -0.11516 | -65.625 | -0.11514 | -26.5625 | -0.04617 | -26.5625 | -0.01666 | -65.625 | -0.11516 | -26.5625 | -0.0463 | -65.625 | -0.11517 | -65.625 | -0.11514
-28.125 | 0 | -28.125 | 0 | -28.125 | 0 | -28.125 | -0.04725 | -28.125 | -0.04755 | -67.1875 | -0.1179 | -67.1875 | -0.1179 | -28.125 | -0.0489 | -28.125 | -0.04901 | -67.1875 | -0.11794 | -28.125 | -0.04966 | -67.1875 | -0.11796 | -67.1875 | -0.1178
-29.6875 | 0 | -29.6875 | 0 | -29.6875 | 0 | -29.6875 | -0.05123 | -29.6875 | -0.05134 | -68.75 | -0.12063 | -68.75 | -0.12061 | -29.6875 | -0.05164 | -29.6875 | -0.05178 | -68.75 | -0.12068 | -29.6875 | -0.05219 | -68.75 | -0.12067 | -68.75 | -0.12061
-31.25 | 0 | -31.25 | 0 | -31.25 | 0 | -31.25 | -0.05429 | -31.25 | -0.05433 | -70.3125 | -0.12339 | -70.3125 | -0.12339 | -31.25 | -0.05439 | -31.25 | -0.05455 | -70.3125 | -0.12343 | -31.25 | -0.05555 | -70.3125 | -0.12343 | -70.3125 | -0.12339
-32.8125 | 0 | -32.8125 | 0 | -32.8125 | 0 | -32.8125 | -0.05709 | -32.8125 | -0.05711 | -71.875 | -0.12612 | -71.875 | -0.1261 | -32.8125 | -0.05715 | -32.8125 | -0.05661 | -71.875 | -0.12617 | -32.8125 | -0.05724 | -71.875 | -0.12619 | -71.875 | -0.1263
-34.375 | 0 | -34.375 | 0 | -34.375 | 0 | -34.375 | -0.05982 | -34.375 | -0.05986 | -73.4375 | -0.12888 | -73.4375 | -0.12887 | -34.375 | -0.05989 | -34.375 | -0.05953 | -73.4375 | -0.12891 | -34.375 | -0.05976 | -73.4375 | -0.12892 | -73.4375 | -0.12888
-35.9375 | 0 | -35.9375 | 0 | -35.9375 | 0 | -35.9375 | -0.06258 | -35.9375 | -0.0626 | -75 | -0.13159 | -75 | -0.13162 | -35.9375 | -0.06262 | -35.9375 | -0.06301 | -75 | -0.13168 | -35.9375 | -0.06228 | -75 | -0.13171 | -75 | -0.13162
-37.5 | 0 | -37.5 | 0 | -37.5 | 0 | -37.5 | -0.06531 | -37.5 | -0.06533 | -76.5625 | -0.13435 | -76.5625 | -0.13435 | -37.5 | -0.06538 | -37.5 | -0.06574 | -76.5625 | -0.13439 | -37.5 | -0.06565 | -76.5625 | -0.13437 | -76.5625 | -0.13434
-39.0625 | 0 | -39.0625 | 0 | -39.0625 | 0 | -39.0625 | -0.06807 | -39.0625 | -0.06807 | -78.125 | -0.13711 | -78.125 | -0.13708 | -39.0625 | -0.06813 | -39.0625 | -0.0685 | -78.125 | -0.13715 | -39.0625 | -0.06817 | -78.125 | -0.13716 | -78.125 | -0.13707
-40.625 | 0 | -40.625 | 0 | -40.625 | 0 | -40.625 | -0.0708 | -40.625 | -0.07083 | -79.6875 | -0.13984 | -79.6875 | -0.13984 | -40.625 | -0.07087 | -40.625 | -0.07123 | -79.6875 | -0.13991 | -40.625 | -0.0707 | -79.6875 | -0.13991 | -79.6875 | -0.13986
-42.1875 | 0 | -42.1875 | 0 | -42.1875 | 0 | -42.1875 | -0.07356 | -42.1875 | -0.07356 | -79.6875 | -0.13943 | -79.6875 | -0.13956 | -42.1875 | -0.0736 | -42.1875 | -0.07399 | -79.6875 | -0.1395 | -42.1875 | -0.07322 | -79.6875 | -0.1394 | -79.6875 | -0.13956
-43.75 | 0 | -43.75 | 0 | -43.75 | 0 | -43.75 | -0.07629 | -43.75 | -0.07629 | -78.125 | -0.13668 | -78.125 | -0.13678 | -43.75 | -0.07634 | -43.75 | -0.0767 | -78.125 | -0.13676 | -43.75 | -0.07659 | -78.125 | -0.13674 | -78.125 | -0.13677
-45.3125 | 0 | -45.3125 | 0 | -45.3125 | 0 | -45.3125 | -0.07903 | -45.3125 | -0.07903 | -76.5625 | -0.13394 | -76.5625 | -0.13405 | -45.3125 | -0.07907 | -45.3125 | -0.07944 | -76.5625 | -0.13401 | -45.3125 | -0.07911 | -76.5625 | -0.13401 | -76.5625 | -0.13405
-46.875 | -0.00010767 | -46.875 | -0.05969 | -46.875 | -0.07118 | -46.875 | -0.08176 | -46.875 | -0.08176 | -75 | -0.13121 | -75 | -0.13131 | -46.875 | -0.08181 | -46.875 | -0.08217 | -75 | -0.13127 | -46.875 | -0.08247 | -75 | -0.13125 | -75 | -0.13132
-48.4375 | -0.08375 | -48.4375 | -0.08438 | -48.4375 | -0.08442 | -48.4375 | -0.08452 | -48.4375 | -0.08448 | -73.4375 | -0.12845 | -73.4375 | -0.12856 | -48.4375 | -0.08456 | -48.4375 | -0.08493 | -73.4375 | -0.12851 | -48.4375 | -0.08416 | -73.4375 | -0.12852 | -73.4375 | -0.12855
-50 | -0.08766 | -50 | -0.08762 | -50 | -0.08671 | -50 | -0.08726 | -50 | -0.08723 | -71.875 | -0.12569 | -71.875 | -0.12582 | -50 | -0.0873 | -50 | -0.08766 | -71.875 | -0.12578 | -50 | -0.08817 | -71.875 | -0.12576 | -71.875 | -0.1258
-51.5625 | -0.09042 | -51.5625 | -0.09046 | -51.5625 | -0.09051 | -51.5625 | -0.0901 | -51.5625 | -0.09005 | -70.3125 | -0.12298 | -70.3125 | -0.12304 | -51.5625 | -0.09012 | -51.5625 | -0.09049 | -70.3125 | -0.12302 | -51.5625 | -0.09044 | -70.3125 | -0.12301 | -70.3125 | -0.12304
-53.125 | -0.09316 | -53.125 | -0.0932 | -53.125 | -0.09324 | -53.125 | -0.09281 | -53.125 | -0.09279 | -68.75 | -0.12022 | -68.75 | -0.12035 | -53.125 | -0.09285 | -53.125 | -0.0932 | -68.75 | -0.12028 | -53.125 | -0.0932 | -68.75 | -0.12029 | -68.75 | -0.12035
-54.6875 | -0.09591 | -54.6875 | -0.09596 | -54.6875 | -0.09598 | -54.6875 | -0.09557 | -54.6875 | -0.09555 | -67.1875 | -0.11749 | -67.1875 | -0.1176 | -54.6875 | -0.09559 | -54.6875 | -0.09598 | -67.1875 | -0.11761 | -54.6875 | -0.09593 | -67.1875 | -0.11758 | -67.1875 | -0.1175
-56.25 | -0.09865 | -56.25 | -0.09869 | -56.25 | -0.09871 | -56.25 | -0.09832 | -56.25 | -0.09828 | -65.625 | -0.11473 | -65.625 | -0.11484 | -56.25 | -0.09832 | -56.25 | -0.09869 | -65.625 | -0.11482 | -56.25 | -0.09865 | -65.625 | -0.11481 | -65.625 | -0.11482
-57.8125 | -0.1014 | -57.8125 | -0.10142 | -57.8125 | -0.10147 | -57.8125 | -0.10106 | -57.8125 | -0.10102 | -64.0625 | -0.11202 | -64.0625 | -0.11211 | -57.8125 | -0.10106 | -57.8125 | -0.10143 | -64.0625 | -0.11208 | -57.8125 | -0.1014 | -64.0625 | -0.11207 | -64.0625 | -0.11211
-59.375 | -0.10414 | -59.375 | -0.10416 | -59.375 | -0.1042 | -59.375 | -0.10382 | -59.375 | -0.10375 | -62.5 | -0.10924 | -62.5 | -0.10935 | -59.375 | -0.10379 | -59.375 | -0.10416 | -62.5 | -0.10933 | -59.375 | -0.10414 | -62.5 | -0.10935 | -62.5 | -0.10936
-60.9375 | -0.10689 | -60.9375 | -0.10692 | -60.9375 | -0.10694 | -60.9375 | -0.10655 | -60.9375 | -0.10649 | -60.9375 | -0.10651 | -60.9375 | -0.10659 | -60.9375 | -0.10655 | -60.9375 | -0.1069 | -60.9375 | -0.10659 | -60.9375 | -0.10689 | -60.9375 | -0.10661 | -60.9375 | -0.10659
-62.5 | -0.10963 | -62.5 | -0.10965 | -62.5 | -0.10967 | -62.5 | -0.10931 | -62.5 | -0.10924 | -59.375 | -0.10375 | -59.375 | -0.10386 | -62.5 | -0.10928 | -62.5 | -0.10965 | -59.375 | -0.10384 | -62.5 | -0.10965 | -59.375 | -0.10385 | -59.375 | -0.10387
-64.0625 | -0.11239 | -64.0625 | -0.11241 | -64.0625 | -0.11243 | -64.0625 | -0.11206 | -64.0625 | -0.112 | -57.8125 | -0.10102 | -57.8125 | -0.1011 | -64.0625 | -0.11204 | -64.0625 | -0.11241 | -57.8125 | -0.1011 | -64.0625 | -0.11239 | -57.8125 | -0.1011 | -57.8125 | -0.101
-65.625 | -0.11514 | -65.625 | -0.11514 | -65.625 | -0.11516 | -65.625 | -0.1148 | -65.625 | -0.11473 | -56.25 | -0.0983 | -56.25 | -0.09839 | -65.625 | -0.11478 | -65.625 | -0.11516 | -56.25 | -0.09839 | -65.625 | -0.11512 | -56.25 | -0.09836 | -56.25 | -0.09839
-67.1875 | -0.11788 | -67.1875 | -0.1179 | -67.1875 | -0.11792 | -67.1875 | -0.11755 | -67.1875 | -0.11749 | -54.6875 | -0.09557 | -54.6875 | -0.09564 | -67.1875 | -0.11753 | -67.1875 | -0.11792 | -54.6875 | -0.09561 | -67.1875 | -0.11788 | -54.6875 | -0.09565 | -54.6875 | -0.09565
-68.75 | -0.12063 | -68.75 | -0.12063 | -68.75 | -0.12063 | -68.75 | -0.12029 | -68.75 | -0.12025 | -53.125 | -0.09281 | -53.125 | -0.0929 | -68.75 | -0.12025 | -68.75 | -0.12065 | -53.125 | -0.0929 | -68.75 | -0.12061 | -53.125 | -0.0929 | -53.125 | -0.09288
-70.3125 | -0.12339 | -70.3125 | -0.12337 | -70.3125 | -0.12339 | -70.3125 | -0.12304 | -70.3125 | -0.12298 | -51.5625 | -0.0901 | -51.5625 | -0.09016 | -70.3125 | -0.12298 | -70.3125 | -0.12335 | -51.5625 | -0.09016 | -70.3125 | -0.12335 | -51.5625 | -0.09018 | -51.5625 | -0.09014
-71.875 | -0.12612 | -71.875 | -0.1261 | -71.875 | -0.12612 | -71.875 | -0.12578 | -71.875 | -0.12572 | -50 | -0.08726 | -50 | -0.08736 | -71.875 | -0.12572 | -71.875 | -0.1261 | -50 | -0.08735 | -71.875 | -0.1261 | -50 | -0.08734 | -50 | -0.08735
-73.4375 | -0.12888 | -73.4375 | -0.12886 | -73.4375 | -0.12888 | -73.4375 | -0.12854 | -73.4375 | -0.12847 | -48.4375 | -0.08452 | -48.4375 | -0.08461 | -73.4375 | -0.12849 | -73.4375 | -0.12886 | -48.4375 | -0.08461 | -73.4375 | -0.12886 | -48.4375 | -0.08462 | -48.4375 | -0.08462
-75 | -0.13162 | -75 | -0.13159 | -75 | -0.13162 | -75 | -0.13129 | -75 | -0.13121 | -46.875 | -0.08176 | -46.875 | -0.08187 | -75 | -0.13123 | -75 | -0.13162 | -46.875 | -0.08188 | -75 | -0.13162 | -46.875 | -0.08187 | -46.875 | -0.08187
-76.5625 | -0.13435 | -76.5625 | -0.13433 | -76.5625 | -0.13435 | -76.5625 | -0.13403 | -76.5625 | -0.13396 | -45.3125 | -0.07905 | -45.3125 | -0.07912 | -76.5625 | -0.13396 | -76.5625 | -0.13435 | -45.3125 | -0.07914 | -76.5625 | -0.13433 | -45.3125 | -0.07915 | -45.3125 | -0.07914
-78.125 | -0.13711 | -78.125 | -0.13708 | -78.125 | -0.13708 | -78.125 | -0.13678 | -78.125 | -0.1367 | -43.75 | -0.07629 | -43.75 | -0.0764 | -78.125 | -0.1367 | -78.125 | -0.13708 | -43.75 | -0.07638 | -78.125 | -0.13708 | -43.75 | -0.07636 | -43.75 | -0.0764
-79.6875 | -0.13986 | -79.6875 | -0.13982 | -79.6875 | -0.13984 | -79.6875 | -0.13952 | -79.6875 | -0.13948 | -42.1875 | -0.07356 | -42.1875 | -0.07365 | -79.6875 | -0.13945 | -79.6875 | -0.13984 | -42.1875 | -0.07367 | -79.6875 | -0.13982 | -42.1875 | -0.07368 | -42.1875 | -0.07364
-81.25 | -0.1426 | -81.25 | -0.14258 | -81.25 | -0.14258 | -81.25 | -0.14227 | -81.25 | -0.14223 | -40.625 | -0.07083 | -40.625 | -0.07093 | -81.25 | -0.14221 | -81.25 | -0.1426 | -40.625 | -0.07091 | -81.25 | -0.14258 | -40.625 | -0.07092 | -40.625 | -0.07091
-82.8125 | -0.14538 | -82.8125 | -0.14531 | -82.8125 | -0.14533 | -82.8125 | -0.14501 | -82.8125 | -0.14497 | -39.0625 | -0.06809 | -39.0625 | -0.06818 | -82.8125 | -0.14494 | -82.8125 | -0.14533 | -39.0625 | -0.06818 | -82.8125 | -0.14529 | -39.0625 | -0.06817 | -39.0625 | -0.06817
-84.375 | -0.14811 | -84.375 | -0.14809 | -84.375 | -0.14807 | -84.375 | -0.14777 | -84.375 | -0.1477 | -37.5 | -0.06536 | -37.5 | -0.06542 | -84.375 | -0.14766 | -84.375 | -0.14807 | -37.5 | -0.06542 | -84.375 | -0.14805 | -37.5 | -0.06544 | -37.5 | -0.06542
-85.9375 | -0.15087 | -85.9375 | -0.15082 | -85.9375 | -0.15082 | -85.9375 | -0.15052 | -85.9375 | -0.15048 | -35.9375 | -0.06262 | -35.9375 | -0.06269 | -85.9375 | -0.15041 | -85.9375 | -0.15085 | -35.9375 | -0.06271 | -85.9375 | -0.1508 | -35.9375 | -0.06271 | -35.9375 | -0.06272
-87.5 | -0.15362 | -87.5 | -0.15358 | -87.5 | -0.1536 | -87.5 | -0.15328 | -87.5 | -0.15324 | -34.375 | -0.05989 | -34.375 | -0.05995 | -87.5 | -0.15317 | -87.5 | -0.1536 | -34.375 | -0.05993 | -87.5 | -0.15358 | -34.375 | -0.05991 | -34.375 | -0.05995
-89.0625 | -0.15636 | -89.0625 | -0.15634 | -89.0625 | -0.15634 | -89.0625 | -0.15606 | -89.0625 | -0.15599 | -32.8125 | -0.05715 | -32.8125 | -0.05719 | -89.0625 | -0.15595 | -89.0625 | -0.15638 | -32.8125 | -0.05722 | -89.0625 | -0.15634 | -32.8125 | -0.05722 | -32.8125 | -0.05719
-90.625 | -0.15914 | -90.625 | -0.15909 | -90.625 | -0.15909 | -90.625 | -0.15879 | -90.625 | -0.15875 | -31.25 | -0.05442 | -31.25 | -0.05448 | -90.625 | -0.15868 | -90.625 | -0.15911 | -31.25 | -0.05448 | -90.625 | -0.15909 | -31.25 | -0.05449 | -31.25 | -0.0545
-92.1875 | -0.16189 | -92.1875 | -0.16185 | -92.1875 | -0.16185 | -92.1875 | -0.16155 | -92.1875 | -0.1615 | -29.6875 | -0.05166 | -29.6875 | -0.05175 | -92.1875 | -0.16144 | -92.1875 | -0.16187 | -29.6875 | -0.05172 | -92.1875 | -0.16185 | -29.6875 | -0.05173 | -29.6875 | -0.05175
-93.75 | -0.16465 | -93.75 | -0.16463 | -93.75 | -0.16461 | -93.75 | -0.1643 | -93.75 | -0.16424 | -28.125 | -0.04893 | -28.125 | -0.04884 | -93.75 | -0.16417 | -93.75 | -0.16463 | -28.125 | -0.04899 | -93.75 | -0.16458 | -28.125 | -0.04895 | -28.125 | -0.04885
-95.3125 | -0.1674 | -95.3125 | -0.16734 | -95.3125 | -0.16734 | -95.3125 | -0.16704 | -95.3125 | -0.16702 | -26.5625 | -0.04615 | -26.5625 | -0.04548 | -95.3125 | -0.16695 | -95.3125 | -0.16738 | -26.5625 | -0.04623 | -95.3125 | -0.16734 | -26.5625 | -0.04623 | -26.5625 | -0.04613
-96.875 | -0.17016 | -96.875 | -0.17012 | -96.875 | -0.1701 | -96.875 | -0.16979 | -96.875 | -0.16975 | -25 | -0.04326 | -25 | -0.04288 | -96.875 | -0.16971 | -96.875 | -0.17012 | -25 | -0.0435 | -96.875 | -0.1701 | -25 | -0.04348 | -25 | -0.04351
-98.4375 | -0.17294 | -98.4375 | -0.17287 | -98.4375 | -0.17285 | -98.4375 | -0.17255 | -98.4375 | -0.17253 | -23.4375 | -0.03979 | -23.4375 | -0.03937 | -98.4375 | -0.17247 | -98.4375 | -0.1729 | -23.4375 | -0.04074 | -98.4375 | -0.17285 | -23.4375 | -0.04076 | -23.4375 | -0.04068
-100 | -0.17533 | -100 | -0.17531 | -100 | -0.17531 | -100 | -0.17531 | -100 | -0.17529 | -21.875 | -0.03538 | -21.875 | -0.03453 | -100 | -0.17524 | -100 | -0.17533 | -21.875 | -0.03786 | -100 | -0.17529 | -21.875 | -0.03788 | -21.875 | -0.03776
-98.4375 | -0.17257 | -98.4375 | -0.17255 | -98.4375 | -0.17255 | -98.4375 | -0.17292 | -98.4375 | -0.1729 | -20.3125 | -0.02972 | -20.3125 | -0.02843 | -98.4375 | -0.17283 | -98.4375 | -0.17259 | -20.3125 | -0.03456 | -98.4375 | -0.17253 | -20.3125 | -0.03455 | -20.3125 | -0.03424
-96.875 | -0.16982 | -96.875 | -0.16979 | -96.875 | -0.16977 | -96.875 | -0.17014 | -96.875 | -0.17014 | -18.75 | -0.02196 | -18.75 | -0.01896 | -96.875 | -0.17007 | -96.875 | -0.16979 | -18.75 | -0.03034 | -96.875 | -0.16979 | -18.75 | -0.03036 | -18.75 | -0.03122
-95.3125 | -0.16706 | -95.3125 | -0.16704 | -95.3125 | -0.16702 | -95.3125 | -0.16738 | -95.3125 | -0.16736 | -17.1875 | -0.000882891 | -17.1875 | 0 | -95.3125 | -0.16732 | -95.3125 | -0.16706 | -17.1875 | -0.0253 | -95.3125 | -0.16702 | -17.1875 | -0.02655 | -17.1875 | -0.02706
-93.75 | -0.1643 | -93.75 | -0.1643 | -93.75 | -0.16428 | -93.75 | -0.16463 | -93.75 | -0.16463 | -15.625 | 0 | -15.625 | 0 | -93.75 | -0.16458 | -93.75 | -0.16433 | -15.625 | -0.01932 | -93.75 | -0.1643 | -15.625 | -0.02239 | -15.625 | -0.02319
-92.1875 | -0.16157 | -92.1875 | -0.16153 | -92.1875 | -0.16155 | -92.1875 | -0.16187 | -92.1875 | -0.16187 | -14.0625 | 0 | -14.0625 | 0 | -92.1875 | -0.16183 | -92.1875 | -0.16159 | -14.0625 | -0.00698 | -92.1875 | -0.1615 | -14.0625 | -0.0156 | -14.0625 | -0.01611
-90.625 | -0.15879 | -90.625 | -0.15877 | -90.625 | -0.15877 | -90.625 | -0.15911 | -90.625 | -0.15914 | -12.5 | 0 | -12.5 | 0 | -90.625 | -0.15907 | -90.625 | -0.15881 | -12.5 | -0.00060295 | -90.625 | -0.15877 | -12.5 | -0.00795 | -12.5 | -0.00902
-89.0625 | -0.15606 | -89.0625 | -0.15601 | -89.0625 | -0.15602 | -89.0625 | -0.15636 | -89.0625 | -0.15636 | -10.9375 | 0 | -10.9375 | 0 | -89.0625 | -0.15631 | -89.0625 | -0.15606 | -10.9375 | -6.46018e-05 | -89.0625 | -0.15599 | -10.9375 | -0.00129 | -10.9375 | -0.00129
-87.5 | -0.1533 | -87.5 | -0.15325 | -87.5 | -0.15326 | -87.5 | -0.1536 | -87.5 | -0.15362 | -9.375 | 0 | -9.375 | 0 | -87.5 | -0.15358 | -87.5 | -0.1533 | -9.375 | 0 | -87.5 | -0.15326 | -9.375 | 0 | -9.375 | 0
-85.9375 | -0.15054 | -85.9375 | -0.1505 | -85.9375 | -0.15051 | -85.9375 | -0.15085 | -85.9375 | -0.15085 | -7.8125 | 0 | -7.8125 | 0 | -85.9375 | -0.1508 | -85.9375 | -0.15057 | -7.8125 | 0 | -85.9375 | -0.15048 | -7.8125 | 0 | -7.8125 | 0
-84.375 | -0.14779 | -84.375 | -0.14774 | -84.375 | -0.14774 | -84.375 | -0.14809 | -84.375 | -0.14811 | -6.25 | 0 | -6.25 | 0 | -84.375 | -0.14807 | -84.375 | -0.14779 | -6.25 | 0 | -84.375 | -0.14774 | -6.25 | 0 | -6.25 | 0
-82.8125 | -0.14503 | -82.8125 | -0.14501 | -82.8125 | -0.14501 | -82.8125 | -0.14533 | -82.8125 | -0.14535 | -4.6875 | 0 | -4.6875 | 0 | -82.8125 | -0.14533 | -82.8125 | -0.14505 | -4.6875 | 0 | -82.8125 | -0.14499 | -4.6875 | 0 | -4.6875 | 0
-81.25 | -0.1423 | -81.25 | -0.14228 | -81.25 | -0.14227 | -81.25 | -0.1426 | -81.25 | -0.14262 | -3.125 | 0 | -3.125 | 0 | -81.25 | -0.14258 | -81.25 | -0.1423 | -3.125 | 0 | -81.25 | -0.14227 | -3.125 | 0 | -3.125 | 0
-79.6875 | -0.13954 | -79.6875 | -0.13952 | -79.6875 | -0.13954 | -79.6875 | -0.13984 | -79.6875 | -0.13986 | -1.5625 | 0 | -1.5625 | 0 | -79.6875 | -0.13984 | -79.6875 | -0.13958 | -1.5625 | 0 | -79.6875 | -0.1395 | -1.5625 | 0 | -1.5625 | 0
-78.125 | -0.1368 | -78.125 | -0.13676 | -78.125 | -0.13678 | -78.125 | -0.13708 | -78.125 | -0.13713 |  |  |  |  | -78.125 | -0.13708 | -78.125 | -0.1368 |  |  | -78.125 | -0.13676
-76.5625 | -0.13403 | -76.5625 | -0.13403 | -76.5625 | -0.13405 | -76.5625 | -0.13435 | -76.5625 | -0.13437 |  |  |  |  | -76.5625 | -0.13435 | -76.5625 | -0.13407 |  |  | -76.5625 | -0.13403
-75 | -0.13129 | -75 | -0.13127 | -75 | -0.13129 | -75 | -0.13159 | -75 | -0.13164 |  |  |  |  | -75 | -0.13162 | -75 | -0.13134 |  |  | -75 | -0.13127
-73.4375 | -0.12856 | -73.4375 | -0.12856 | -73.4375 | -0.12858 | -73.4375 | -0.12886 | -73.4375 | -0.1289 |  |  |  |  | -73.4375 | -0.12888 | -73.4375 | -0.1286 |  |  | -73.4375 | -0.12856
-71.875 | -0.1258 | -71.875 | -0.1258 | -71.875 | -0.1258 | -71.875 | -0.1261 | -71.875 | -0.12617 |  |  |  |  | -71.875 | -0.12615 | -71.875 | -0.12587 |  |  | -71.875 | -0.12578
-70.3125 | -0.12304 | -70.3125 | -0.12304 | -70.3125 | -0.12309 | -70.3125 | -0.12335 | -70.3125 | -0.12339 |  |  |  |  | -70.3125 | -0.12339 | -70.3125 | -0.12311 |  |  | -70.3125 | -0.12307
-68.75 | -0.12033 | -68.75 | -0.12031 | -68.75 | -0.12033 | -68.75 | -0.12061 | -68.75 | -0.12065 |  |  |  |  | -68.75 | -0.12063 | -68.75 | -0.12037 |  |  | -68.75 | -0.12031
-67.1875 | -0.11755 | -67.1875 | -0.11758 | -67.1875 | -0.1176 | -67.1875 | -0.11788 | -67.1875 | -0.1179 |  |  |  |  | -67.1875 | -0.11792 | -67.1875 | -0.11764 |  |  | -67.1875 | -0.11758
-65.625 | -0.11482 | -65.625 | -0.11484 | -65.625 | -0.11484 | -65.625 | -0.11512 | -65.625 | -0.11518 |  |  |  |  | -65.625 | -0.11516 | -65.625 | -0.11488 |  |  | -65.625 | -0.11484
-64.0625 | -0.11206 | -64.0625 | -0.11211 | -64.0625 | -0.11211 | -64.0625 | -0.11239 | -64.0625 | -0.11243 |  |  |  |  | -64.0625 | -0.11243 | -64.0625 | -0.11213 |  |  | -64.0625 | -0.11211
-62.5 | -0.10931 | -62.5 | -0.10933 | -62.5 | -0.10935 | -62.5 | -0.10963 | -62.5 | -0.10967 |  |  |  |  | -62.5 | -0.10969 | -62.5 | -0.10937 |  |  | -62.5 | -0.10931
-60.9375 | -0.10657 | -60.9375 | -0.10661 | -60.9375 | -0.10661 | -60.9375 | -0.10687 | -60.9375 | -0.10692 |  |  |  |  | -60.9375 | -0.10694 | -60.9375 | -0.10661 |  |  | -60.9375 | -0.10661
-59.375 | -0.10384 | -59.375 | -0.10384 | -59.375 | -0.10386 | -59.375 | -0.10412 | -59.375 | -0.10418 |  |  |  |  | -59.375 | -0.10418 | -59.375 | -0.10388 |  |  | -59.375 | -0.10384
-57.8125 | -0.10108 | -57.8125 | -0.1011 | -57.8125 | -0.10112 | -57.8125 | -0.10138 | -57.8125 | -0.10142 |  |  |  |  | -57.8125 | -0.10142 | -57.8125 | -0.10114 |  |  | -57.8125 | -0.10112
-56.25 | -0.09835 | -56.25 | -0.09837 | -56.25 | -0.09841 | -56.25 | -0.09865 | -56.25 | -0.09869 |  |  |  |  | -56.25 | -0.09869 | -56.25 | -0.09841 |  |  | -56.25 | -0.09837
-54.6875 | -0.09559 | -54.6875 | -0.09565 | -54.6875 | -0.09568 | -54.6875 | -0.09591 | -54.6875 | -0.09593 |  |  |  |  | -54.6875 | -0.09598 | -54.6875 | -0.09565 |  |  | -54.6875 | -0.09565
-53.125 | -0.09285 | -53.125 | -0.09288 | -53.125 | -0.09292 | -53.125 | -0.09316 | -53.125 | -0.0932 |  |  |  |  | -53.125 | -0.09322 | -53.125 | -0.09292 |  |  | -53.125 | -0.0929
-51.5625 | -0.09012 | -51.5625 | -0.09016 | -51.5625 | -0.09018 | -51.5625 | -0.0904 | -51.5625 | -0.09044 |  |  |  |  | -51.5625 | -0.09049 | -51.5625 | -0.09018 |  |  | -51.5625 | -0.09016
-50 | -0.08728 | -50 | -0.08732 | -50 | -0.08734 | -50 | -0.08766 | -50 | -0.08771 |  |  |  |  | -50 | -0.08773 | -50 | -0.08736 |  |  | -50 | -0.08734
-48.4375 | -0.08454 | -48.4375 | -0.08461 | -48.4375 | -0.08461 | -48.4375 | -0.08484 | -48.4375 | -0.08489 |  |  |  |  | -48.4375 | -0.08491 | -48.4375 | -0.08461 |  |  | -48.4375 | -0.08461
-46.875 | -0.08179 | -46.875 | -0.08185 | -46.875 | -0.08187 | -46.875 | -0.08211 | -46.875 | -0.08213 |  |  |  |  | -46.875 | -0.08215 | -46.875 | -0.08187 |  |  | -46.875 | -0.08185
-45.3125 | -0.07903 | -45.3125 | -0.07912 | -45.3125 | -0.07914 | -45.3125 | -0.07201 | -45.3125 | -0.06286 |  |  |  |  | -45.3125 | -0.0794 | -45.3125 | -0.07909 |  |  | -45.3125 | -0.07914
-43.75 | -0.07629 | -43.75 | -0.07638 | -43.75 | -0.0764 | -43.75 | -6.46018e-05 | -43.75 | -4.30678e-05 |  |  |  |  | -43.75 | -0.07666 | -43.75 | -0.0764 |  |  | -43.75 | -0.07638
-42.1875 | -0.07356 | -42.1875 | -0.07365 | -42.1875 | -0.07367 | -42.1875 | 0 | -42.1875 | 0 |  |  |  |  | -42.1875 | -0.07393 | -42.1875 | -0.07365 |  |  | -42.1875 | -0.07365
-40.625 | -0.0708 | -40.625 | -0.07089 | -40.625 | -0.07091 | -40.625 | 0 | -40.625 | 0 |  |  |  |  | -40.625 | -0.07119 | -40.625 | -0.07089 |  |  | -40.625 | -0.07089
-39.0625 | -0.06807 | -39.0625 | -0.06818 | -39.0625 | -0.06818 | -39.0625 | 0 | -39.0625 | 0 |  |  |  |  | -39.0625 | -0.06843 | -39.0625 | -0.06813 |  |  | -39.0625 | -0.06818
-37.5 | -0.06531 | -37.5 | -0.06542 | -37.5 | -0.06542 | -37.5 | 0 | -37.5 | 0 |  |  |  |  | -37.5 | -0.0657 | -37.5 | -0.0654 |  |  | -37.5 | -0.0654
-35.9375 | -0.06258 | -35.9375 | -0.06271 | -35.9375 | -0.06266 | -35.9375 | 0 | -35.9375 | 0 |  |  |  |  | -35.9375 | -0.06294 | -35.9375 | -0.06264 |  |  | -35.9375 | -0.06269
-34.375 | -0.05982 | -34.375 | -0.05993 | -34.375 | -0.05991 | -34.375 | 0 | -34.375 | 0 |  |  |  |  | -34.375 | -0.06021 | -34.375 | -0.05989 |  |  | -34.375 | -0.05991
-32.8125 | -0.05706 | -32.8125 | -0.05717 | -32.8125 | -0.05713 | -32.8125 | 0 | -32.8125 | 0 |  |  |  |  | -32.8125 | -0.05745 | -32.8125 | -0.05717 |  |  | -32.8125 | -0.05717
-31.25 | -0.05418 | -31.25 | -0.05422 | -31.25 | -0.05418 | -31.25 | 0 | -31.25 | 0 |  |  |  |  | -31.25 | -0.05472 | -31.25 | -0.05442 |  |  | -31.25 | -0.05491
-29.6875 | -0.05065 | -29.6875 | -0.05035 | -29.6875 | -0.0502 | -29.6875 | 0 | -29.6875 | 0 |  |  |  |  | -29.6875 | -0.05196 | -29.6875 | -0.0517 |  |  | -29.6875 | -0.05231
-28.125 | -0.04529 | -28.125 | -0.04434 | -28.125 | -0.04397 | -28.125 | 0 | -28.125 | 0 |  |  |  |  | -28.125 | -0.04921 | -28.125 | -0.04895 |  |  | -28.125 | -0.04958
-26.5625 | -0.0368 | -26.5625 | -0.03217 | -26.5625 | -0.0219 | -26.5625 | 0 | -26.5625 | 0 |  |  |  |  | -26.5625 | -0.01385 | -26.5625 | -0.0461 |  |  | -26.5625 | -0.04657
-25 | -0.0051 | -25 | 0 | -25 | 0 | -25 | 0 | -25 | 0 |  |  |  |  | -25 | -6.46018e-05 | -25 | -0.04292 |  |  | -25 | -0.04367
-23.4375 | 0 | -23.4375 | 0 | -23.4375 | 0 | -23.4375 | 0 | -23.4375 | 0 |  |  |  |  | -23.4375 | 0 | -23.4375 | -0.04069 |  |  | -23.4375 | -0.04142
-21.875 | 0 | -21.875 | 0 | -21.875 | 0 | -21.875 | 0 | -21.875 | 0 |  |  |  |  | -21.875 | 0 | -21.875 | -0.03714 |  |  | -21.875 | -0.03765
-20.3125 | 0 | -20.3125 | 0 | -20.3125 | 0 | -20.3125 | 0 | -20.3125 | 0 |  |  |  |  | -20.3125 | 0 | -20.3125 | -0.03209 |  |  | -20.3125 | -0.03464
-18.75 | 0 | -18.75 | 0 | -18.75 | 0 | -18.75 | 0 | -18.75 | 0 |  |  |  |  | -18.75 | 0 | -18.75 | -0.02711 |  |  | -18.75 | -0.03087
-17.1875 | 0 | -17.1875 | 0 | -17.1875 | 0 | -17.1875 | 0 | -17.1875 | 0 |  |  |  |  | -17.1875 | 0 | -17.1875 | -0.02128 |  |  | -17.1875 | -0.02635
-15.625 | 0 | -15.625 | 0 | -15.625 | 0 | -15.625 | 0 | -15.625 | 0 |  |  |  |  | -15.625 | 0 | -15.625 | -0.01296 |  |  | -15.625 | -0.01882
-14.0625 | 0 | -14.0625 | 0 | -14.0625 | 0 | -14.0625 | 0 | -14.0625 | 0 |  |  |  |  | -14.0625 | 0 | -14.0625 | -0.00187 |  |  | -14.0625 | -0.00677
-12.5 | 0 | -12.5 | 0 | -12.5 | 0 | -12.5 | 0 | -12.5 | 0 |  |  |  |  | -12.5 | 0 | -12.5 | 0 |  |  | -12.5 | -0.000742604
-10.9375 | 0 | -10.9375 | 0 | -10.9375 | 0 | -10.9375 | 0 | -10.9375 | 0 |  |  |  |  | -10.9375 | 0 | -10.9375 | 0 |  |  | -10.9375 | 0
-9.375 | 0 | -9.375 | 0 | -9.375 | 0 | -9.375 | 0 | -9.375 | 0 |  |  |  |  | -9.375 | 0 | -9.375 | 0 |  |  | -9.375 | 0
-7.8125 | 0 | -7.8125 | 0 | -7.8125 | 0 | -7.8125 | 0 | -7.8125 | 0 |  |  |  |  | -7.8125 | 0 | -7.8125 | 0 |  |  | -7.8125 | 0
-6.25 | 0 | -6.25 | 0 | -6.25 | 0 | -6.25 | 0 | -6.25 | 0 |  |  |  |  | -6.25 | 0 | -6.25 | 0 |  |  | -6.25 | 0
-4.6875 | 0 | -4.6875 | 0 | -4.6875 | 0 | -4.6875 | 0 | -4.6875 | 0 |  |  |  |  | -4.6875 | 0 | -4.6875 | 0 |  |  | -4.6875 | 0
-3.125 | 0 | -3.125 | 0 | -3.125 | 0 | -3.125 | 0 | -3.125 | 0 |  |  |  |  | -3.125 | 0 | -3.125 | 0 |  |  | -3.125 | 0
-1.5625 | 0 | -1.5625 | 0 | -1.5625 | 0 | -1.5625 | 0 | -1.5625 | 0 |  |  |  |  | -1.5625 | 0 | -1.5625 | 0 |  |  | -1.5625 | 0