## Sheet1
B = 0T |  | B = +0.02T |  | B = -0.02T |  | B = +0.05T |  | B = -0.05T |  | B = +0.1T |  | B = -0.1T |  | B = +0.2T |  | B = -0.2T |  | B = +0.3T |  | B = -0.3T |  | B = +0.4T |  | B = -0.4T |  | B = +0.5T |  | B = -0.5T
I (mA) | V | I (mA) | V | I (mA) | V | I (mA) | V | I (mA) | V | I (mA) | V | I (mA) | V | I (mA) | V | I (mA) | V | I (mA) | V | I (mA) | V | I (mA) | V | I (mA) | V | I (mA) | V | I (mA) | V
0 | 6.43218e-06 | 0 | 0 | 0 | 6.43218e-06 | 0 | 0 | 0 | 0 | 0 | -6.43218e-06 | 0 | -6.43218e-06 | 0 | 0 | 0 | 6.43218e-06 | 0 | 0 | 0 | 0 | 0 | 0 | 0 | 0 | 0 | -6.43218e-06 | 0 | 0
1.5625 | 6.43218e-06 | 1.5625 | 0 | 1.5625 | 6.43218e-06 | 1.5625 | 6.43218e-06 | 1.5625 | 0 | 1.5625 | -6.43218e-06 | 1.5625 | -6.43218e-06 | 1.5625 | 0 | 1.5625 | 6.43218e-06 | 1.5625 | 0 | 1.5625 | 0 | 1.5625 | 0 | 1.5625 | 0 | 1.5625 | -6.43218e-06 | 1.5625 | 0
3.125 | 6.43218e-06 | 3.125 | 0 | 3.125 | 0 | 3.125 | 0 | 3.125 | 0 | 3.125 | -6.43218e-06 | 3.125 | -6.43218e-06 | 3.125 | 0 | 3.125 | 6.43218e-06 | 3.125 | -6.43218e-06 | 3.125 | 0 | 3.125 | 0 | 3.125 | 0 | 3.125 | -6.43218e-06 | 3.125 | 0
4.6875 | 6.43218e-06 | 4.6875 | 0 | 4.6875 | 6.43218e-06 | 4.6875 | 6.43218e-06 | 4.6875 | 0 | 4.6875 | -6.43218e-06 | 4.6875 | -6.43218e-06 | 4.6875 | -6.43218e-06 | 4.6875 | 6.43218e-06 | 4.6875 | -6.43218e-06 | 4.6875 | 0 | 4.6875 | 0 | 4.6875 | 0 | 4.6875 | -6.43218e-06 | 4.6875 | 0
6.25 | 1.28644e-05 | 6.25 | 0 | 6.25 | 6.43218e-06 | 6.25 | 6.43218e-06 | 6.25 | 0 | 6.25 | -6.43218e-06 | 6.25 | -6.43218e-06 | 6.25 | -6.43218e-06 | 6.25 | 6.43218e-06 | 6.25 | -6.43218e-06 | 6.25 | 0 | 6.25 | 0 | 6.25 | 0 | 6.25 | -6.43218e-06 | 6.25 | 0
7.8125 | 1.28644e-05 | 7.8125 | 0 | 7.8125 | 6.43218e-06 | 7.8125 | 6.43218e-06 | 7.8125 | 0 | 7.8125 | -6.43218e-06 | 7.8125 | -1.28644e-05 | 7.8125 | 0 | 7.8125 | 6.43218e-06 | 7.8125 | 0 | 7.8125 | 0 | 7.8125 | 0 | 7.8125 | 0 | 7.8125 | -1.28644e-05 | 7.8125 | 0
9.375 | 6.43218e-06 | 9.375 | 0 | 9.375 | 6.43218e-06 | 9.375 | 6.43218e-06 | 9.375 | 0 | 9.375 | -6.43218e-06 | 9.375 | -1.28644e-05 | 9.375 | 0 | 9.375 | 6.43218e-06 | 9.375 | 0 | 9.375 | 0 | 9.375 | -6.43218e-06 | 9.375 | 0 | 9.375 | -1.28644e-05 | 9.375 | 0
10.9375 | 6.43218e-06 | 10.9375 | 0 | 10.9375 | 6.43218e-06 | 10.9375 | 6.43218e-06 | 10.9375 | 0 | 10.9375 | -1.28644e-05 | 10.9375 | -1.28644e-05 | 10.9375 | -6.43218e-06 | 10.9375 | 6.43218e-06 | 10.9375 | 0 | 10.9375 | 0 | 10.9375 | -6.43218e-06 | 10.9375 | 0 | 10.9375 | -6.43218e-06 | 10.9375 | 0.000110835
12.5 | 1.28644e-05 | 12.5 | 0 | 12.5 | 6.43218e-06 | 12.5 | 0 | 12.5 | 0 | 12.5 | -1.28644e-05 | 12.5 | -6.43218e-06 | 12.5 | 0 | 12.5 | 6.43218e-06 | 12.5 | 0 | 12.5 | 0 | 12.5 | 0.000197793 | 12.5 | 0.000403938 | 12.5 | 0.01032 | 12.5 | 0.01123
14.0625 | 1.28644e-05 | 14.0625 | 0 | 14.0625 | 6.43218e-06 | 14.0625 | 6.43218e-06 | 14.0625 | 0 | 14.0625 | -1.28644e-05 | 14.0625 | -6.43218e-06 | 14.0625 | 0 | 14.0625 | 7.46007e-05 | 14.0625 | 0 | 14.0625 | 0 | 14.0625 | 0.01292 | 14.0625 | 0.0138 | 14.0625 | 0.01782 | 14.0625 | 0.01824
15.625 | 1.28644e-05 | 15.625 | 0 | 15.625 | 6.43218e-06 | 15.625 | 6.43218e-06 | 15.625 | 0.000200318 | 15.625 | -6.43218e-06 | 15.625 | -1.28644e-05 | 15.625 | 0.01428 | 15.625 | 0.01605 | 15.625 | 0.00659 | 15.625 | 0.0058 | 15.625 | 0.02085 | 15.625 | 0.02005 | 15.625 | 0.02105 | 15.625 | 0.02132
17.1875 | 0.000119173 | 17.1875 | 0.000237926 | 17.1875 | -0.000106212 | 17.1875 | 0.000304064 | 17.1875 | -5.03597e-05 | 17.1875 | 2.64269e-05 | 17.1875 | -0.000326932 | 17.1875 | 0.0222 | 17.1875 | 0.02305 | 17.1875 | 0.02086 | 17.1875 | 0.02052 | 17.1875 | 0.02319 | 17.1875 | 0.02304 | 17.1875 | 0.02319 | 17.1875 | 0.02345
18.75 | 0.00019876 | 18.75 | 0.000237926 | 18.75 | 0.000182326 | 18.75 | 0.000205474 | 18.75 | 0.000801944 | 18.75 | 0.01855 | 18.75 | 0.01776 | 18.75 | 0.02526 | 18.75 | 0.02531 | 18.75 | 0.02512 | 18.75 | 0.02545 | 18.75 | 0.0253 | 18.75 | 0.02547 | 18.75 | 0.02529 | 18.75 | 0.02557
20.3125 | 0.000389769 | 20.3125 | 0.000399767 | 20.3125 | 0.000246446 | 20.3125 | 0.000402653 | 20.3125 | 0.00095235 | 20.3125 | 0.02736 | 20.3125 | 0.02737 | 20.3125 | 0.02739 | 20.3125 | 0.02741 | 20.3125 | 0.02739 | 20.3125 | 0.02767 | 20.3125 | 0.0274 | 20.3125 | 0.02767 | 20.3125 | 0.02739 | 20.3125 | 0.02769
21.875 | 0.000540984 | 21.875 | 0.00131 | 21.875 | 0.000342625 | 21.875 | 0.02308 | 21.875 | 0.02331 | 21.875 | 0.02949 | 21.875 | 0.0295 | 21.875 | 0.0295 | 21.875 | 0.02952 | 21.875 | 0.0295 | 21.875 | 0.0298 | 21.875 | 0.02951 | 21.875 | 0.02978 | 21.875 | 0.0295 | 21.875 | 0.02982
23.4375 | 0.01797 | 23.4375 | 0.0194 | 23.4375 | 0.01996 | 23.4375 | 0.03161 | 23.4375 | 0.03193 | 23.4375 | 0.0316 | 23.4375 | 0.0316 | 23.4375 | 0.03161 | 23.4375 | 0.03163 | 23.4375 | 0.0316 | 23.4375 | 0.03192 | 23.4375 | 0.03161 | 23.4375 | 0.03192 | 23.4375 | 0.0316 | 23.4375 | 0.03193
25 | 0.0311 | 25 | 0.03371 | 25 | 0.03372 | 25 | 0.03372 | 25 | 0.03405 | 25 | 0.0337 | 25 | 0.0337 | 25 | 0.0337 | 25 | 0.03372 | 25 | 0.0337 | 25 | 0.03403 | 25 | 0.03371 | 25 | 0.03404 | 25 | 0.0337 | 25 | 0.03406
26.5625 | 0.03582 | 26.5625 | 0.0358 | 26.5625 | 0.03582 | 26.5625 | 0.0358 | 26.5625 | 0.03617 | 26.5625 | 0.0358 | 26.5625 | 0.0358 | 26.5625 | 0.0358 | 26.5625 | 0.03582 | 26.5625 | 0.03581 | 26.5625 | 0.03617 | 26.5625 | 0.03581 | 26.5625 | 0.03617 | 26.5625 | 0.0358 | 26.5625 | 0.03617
28.125 | 0.03793 | 28.125 | 0.03792 | 28.125 | 0.03792 | 28.125 | 0.03791 | 28.125 | 0.0383 | 28.125 | 0.0379 | 28.125 | 0.03792 | 28.125 | 0.0379 | 28.125 | 0.03792 | 28.125 | 0.03791 | 28.125 | 0.0383 | 28.125 | 0.03791 | 28.125 | 0.03832 | 28.125 | 0.03791 | 28.125 | 0.0381
29.6875 | 0.04003 | 29.6875 | 0.04001 | 29.6875 | 0.04003 | 29.6875 | 0.04001 | 29.6875 | 0.04042 | 29.6875 | 0.04 | 29.6875 | 0.04 | 29.6875 | 0.04 | 29.6875 | 0.04003 | 29.6875 | 0.04001 | 29.6875 | 0.04042 | 29.6875 | 0.04001 | 29.6875 | 0.04042 | 29.6875 | 0.04 | 29.6875 | 0.0404
31.25 | 0.04214 | 31.25 | 0.04212 | 31.25 | 0.04213 | 31.25 | 0.04211 | 31.25 | 0.04253 | 31.25 | 0.04211 | 31.25 | 0.04211 | 31.25 | 0.0421 | 31.25 | 0.04212 | 31.25 | 0.04211 | 31.25 | 0.04253 | 31.25 | 0.04211 | 31.25 | 0.04253 | 31.25 | 0.04211 | 31.25 | 0.04253
32.8125 | 0.04423 | 32.8125 | 0.04421 | 32.8125 | 0.04423 | 32.8125 | 0.0442 | 32.8125 | 0.04466 | 32.8125 | 0.0442 | 32.8125 | 0.0442 | 32.8125 | 0.0442 | 32.8125 | 0.04422 | 32.8125 | 0.04421 | 32.8125 | 0.04465 | 32.8125 | 0.04421 | 32.8125 | 0.04464 | 32.8125 | 0.0442 | 32.8125 | 0.04465
34.375 | 0.04634 | 34.375 | 0.04632 | 34.375 | 0.04635 | 34.375 | 0.04632 | 34.375 | 0.04678 | 34.375 | 0.04631 | 34.375 | 0.04632 | 34.375 | 0.0463 | 34.375 | 0.04633 | 34.375 | 0.04632 | 34.375 | 0.04678 | 34.375 | 0.04632 | 34.375 | 0.04678 | 34.375 | 0.04631 | 34.375 | 0.0468
35.9375 | 0.04845 | 35.9375 | 0.04842 | 35.9375 | 0.04843 | 35.9375 | 0.04841 | 35.9375 | 0.0489 | 35.9375 | 0.0484 | 35.9375 | 0.04842 | 35.9375 | 0.0484 | 35.9375 | 0.04843 | 35.9375 | 0.04842 | 35.9375 | 0.04891 | 35.9375 | 0.04842 | 35.9375 | 0.04892 | 35.9375 | 0.04841 | 35.9375 | 0.04891
37.5 | 0.05056 | 37.5 | 0.05054 | 37.5 | 0.05055 | 37.5 | 0.05053 | 37.5 | 0.05104 | 37.5 | 0.05052 | 37.5 | 0.05053 | 37.5 | 0.05051 | 37.5 | 0.05054 | 37.5 | 0.05054 | 37.5 | 0.05104 | 37.5 | 0.05054 | 37.5 | 0.05104 | 37.5 | 0.05052 | 37.5 | 0.05106
39.0625 | 0.05265 | 39.0625 | 0.05263 | 39.0625 | 0.05265 | 39.0625 | 0.05263 | 39.0625 | 0.05316 | 39.0625 | 0.05262 | 39.0625 | 0.05265 | 39.0625 | 0.0526 | 39.0625 | 0.05265 | 39.0625 | 0.05263 | 39.0625 | 0.05316 | 39.0625 | 0.05263 | 39.0625 | 0.05316 | 39.0625 | 0.05263 | 39.0625 | 0.05316
40.625 | 0.05477 | 40.625 | 0.05474 | 40.625 | 0.05476 | 40.625 | 0.05474 | 40.625 | 0.05529 | 40.625 | 0.05473 | 40.625 | 0.05474 | 40.625 | 0.05473 | 40.625 | 0.05476 | 40.625 | 0.05475 | 40.625 | 0.05529 | 40.625 | 0.05474 | 40.625 | 0.05527 | 40.625 | 0.05474 | 40.625 | 0.0553
42.1875 | 0.05687 | 42.1875 | 0.05684 | 42.1875 | 0.05686 | 42.1875 | 0.05684 | 42.1875 | 0.05741 | 42.1875 | 0.05683 | 42.1875 | 0.05685 | 42.1875 | 0.05683 | 42.1875 | 0.05686 | 42.1875 | 0.05685 | 42.1875 | 0.05741 | 42.1875 | 0.05683 | 42.1875 | 0.05741 | 42.1875 | 0.05683 | 42.1875 | 0.05741
43.75 | 0.05896 | 43.75 | 0.05894 | 43.75 | 0.05896 | 43.75 | 0.05894 | 43.75 | 0.05954 | 43.75 | 0.05891 | 43.75 | 0.05894 | 43.75 | 0.05893 | 43.75 | 0.05896 | 43.75 | 0.05895 | 43.75 | 0.05954 | 43.75 | 0.05894 | 43.75 | 0.05955 | 43.75 | 0.05893 | 43.75 | 0.05954
45.3125 | 0.06107 | 45.3125 | 0.06105 | 45.3125 | 0.06107 | 45.3125 | 0.06104 | 45.3125 | 0.06166 | 45.3125 | 0.06103 | 45.3125 | 0.06105 | 45.3125 | 0.06104 | 45.3125 | 0.06106 | 45.3125 | 0.06105 | 45.3125 | 0.06166 | 45.3125 | 0.06103 | 45.3125 | 0.06165 | 45.3125 | 0.06103 | 45.3125 | 0.06167
46.875 | 0.06318 | 46.875 | 0.06316 | 46.875 | 0.06317 | 46.875 | 0.06315 | 46.875 | 0.06379 | 46.875 | 0.06314 | 46.875 | 0.06316 | 46.875 | 0.06314 | 46.875 | 0.06317 | 46.875 | 0.06315 | 46.875 | 0.06379 | 46.875 | 0.06315 | 46.875 | 0.06379 | 46.875 | 0.06314 | 46.875 | 0.06379
48.4375 | 0.06529 | 48.4375 | 0.06526 | 48.4375 | 0.06527 | 48.4375 | 0.06526 | 48.4375 | 0.06592 | 48.4375 | 0.06525 | 48.4375 | 0.06527 | 48.4375 | 0.06525 | 48.4375 | 0.06527 | 48.4375 | 0.06527 | 48.4375 | 0.06591 | 48.4375 | 0.06525 | 48.4375 | 0.0659 | 48.4375 | 0.06524 | 48.4375 | 0.06591
50 | 0.06746 | 50 | 0.06744 | 50 | 0.06745 | 50 | 0.06744 | 50 | 0.06812 | 50 | 0.06742 | 50 | 0.06744 | 50 | 0.06743 | 50 | 0.06745 | 50 | 0.06744 | 50 | 0.0681 | 50 | 0.06742 | 50 | 0.0681 | 50 | 0.06742 | 50 | 0.06812
51.5625 | 0.06956 | 51.5625 | 0.06954 | 51.5625 | 0.06955 | 51.5625 | 0.06954 | 51.5625 | 0.07023 | 51.5625 | 0.06953 | 51.5625 | 0.06954 | 51.5625 | 0.06953 | 51.5625 | 0.06956 | 51.5625 | 0.06954 | 51.5625 | 0.07023 | 51.5625 | 0.06953 | 51.5625 | 0.07023 | 51.5625 | 0.06953 | 51.5625 | 0.07023
53.125 | 0.07168 | 53.125 | 0.07166 | 53.125 | 0.07167 | 53.125 | 0.07165 | 53.125 | 0.07238 | 53.125 | 0.07164 | 53.125 | 0.07166 | 53.125 | 0.07165 | 53.125 | 0.07167 | 53.125 | 0.07165 | 53.125 | 0.07238 | 53.125 | 0.07165 | 53.125 | 0.07238 | 53.125 | 0.07164 | 53.125 | 0.0724
54.6875 | 0.07379 | 54.6875 | 0.07376 | 54.6875 | 0.07378 | 54.6875 | 0.07376 | 54.6875 | 0.07451 | 54.6875 | 0.07375 | 54.6875 | 0.07378 | 54.6875 | 0.07376 | 54.6875 | 0.07376 | 54.6875 | 0.07376 | 54.6875 | 0.0745 | 54.6875 | 0.07375 | 54.6875 | 0.07451 | 54.6875 | 0.07375 | 54.6875 | 0.07451
56.25 | 0.0759 | 56.25 | 0.07587 | 56.25 | 0.07589 | 56.25 | 0.07587 | 56.25 | 0.07665 | 56.25 | 0.07586 | 56.25 | 0.07588 | 56.25 | 0.07586 | 56.25 | 0.07589 | 56.25 | 0.07587 | 56.25 | 0.07665 | 56.25 | 0.07586 | 56.25 | 0.07665 | 56.25 | 0.07586 | 56.25 | 0.07661
57.8125 | 0.07802 | 57.8125 | 0.07798 | 57.8125 | 0.078 | 57.8125 | 0.07798 | 57.8125 | 0.07878 | 57.8125 | 0.07797 | 57.8125 | 0.07799 | 57.8125 | 0.07798 | 57.8125 | 0.0778 | 57.8125 | 0.07798 | 57.8125 | 0.07878 | 57.8125 | 0.07797 | 57.8125 | 0.07879 | 57.8125 | 0.07797 | 57.8125 | 0.07878
59.375 | 0.08015 | 59.375 | 0.08011 | 59.375 | 0.08013 | 59.375 | 0.0801 | 59.375 | 0.08093 | 59.375 | 0.08009 | 59.375 | 0.08012 | 59.375 | 0.08009 | 59.375 | 0.08013 | 59.375 | 0.08011 | 59.375 | 0.08091 | 59.375 | 0.08009 | 59.375 | 0.08092 | 59.375 | 0.08009 | 59.375 | 0.08091
60.9375 | 0.08225 | 60.9375 | 0.08223 | 60.9375 | 0.08224 | 60.9375 | 0.08222 | 60.9375 | 0.08306 | 60.9375 | 0.08222 | 60.9375 | 0.08223 | 60.9375 | 0.0822 | 60.9375 | 0.08225 | 60.9375 | 0.08222 | 60.9375 | 0.08306 | 60.9375 | 0.0822 | 60.9375 | 0.08306 | 60.9375 | 0.08221 | 60.9375 | 0.08305
60.9375 | 0.08201 | 60.9375 | 0.082 | 60.9375 | 0.082 | 60.9375 | 0.08199 | 60.9375 | 0.08283 | 60.9375 | 0.08198 | 60.9375 | 0.082 | 60.9375 | 0.08197 | 60.9375 | 0.0821 | 60.9375 | 0.08198 | 60.9375 | 0.08285 | 60.9375 | 0.08197 | 60.9375 | 0.08285 | 60.9375 | 0.082 | 60.9375 | 0.08285
59.375 | 0.07989 | 59.375 | 0.07987 | 59.375 | 0.07987 | 59.375 | 0.07987 | 59.375 | 0.08069 | 59.375 | 0.07986 | 59.375 | 0.07987 | 59.375 | 0.07984 | 59.375 | 0.07987 | 59.375 | 0.07985 | 59.375 | 0.0807 | 59.375 | 0.07984 | 59.375 | 0.0807 | 59.375 | 0.07987 | 59.375 | 0.08071
57.8125 | 0.07777 | 57.8125 | 0.07775 | 57.8125 | 0.07776 | 57.8125 | 0.07775 | 57.8125 | 0.07855 | 57.8125 | 0.07775 | 57.8125 | 0.07776 | 57.8125 | 0.07772 | 57.8125 | 0.07777 | 57.8125 | 0.07774 | 57.8125 | 0.07857 | 57.8125 | 0.07773 | 57.8125 | 0.07857 | 57.8125 | 0.07776 | 57.8125 | 0.07855
56.25 | 0.07566 | 56.25 | 0.07564 | 56.25 | 0.07564 | 56.25 | 0.07564 | 56.25 | 0.0764 | 56.25 | 0.07563 | 56.25 | 0.07565 | 56.25 | 0.07561 | 56.25 | 0.07565 | 56.25 | 0.07562 | 56.25 | 0.07642 | 56.25 | 0.07562 | 56.25 | 0.07642 | 56.25 | 0.07564 | 56.25 | 0.07642
54.6875 | 0.07354 | 54.6875 | 0.07353 | 54.6875 | 0.07353 | 54.6875 | 0.07353 | 54.6875 | 0.07429 | 54.6875 | 0.07353 | 54.6875 | 0.07355 | 54.6875 | 0.0735 | 54.6875 | 0.07355 | 54.6875 | 0.07351 | 54.6875 | 0.07429 | 54.6875 | 0.07351 | 54.6875 | 0.07429 | 54.6875 | 0.07354 | 54.6875 | 0.07429
53.125 | 0.07142 | 53.125 | 0.07142 | 53.125 | 0.07141 | 53.125 | 0.07141 | 53.125 | 0.07212 | 53.125 | 0.07141 | 53.125 | 0.07142 | 53.125 | 0.07138 | 53.125 | 0.07143 | 53.125 | 0.07139 | 53.125 | 0.07214 | 53.125 | 0.07139 | 53.125 | 0.07214 | 53.125 | 0.07142 | 53.125 | 0.07214
51.5625 | 0.06931 | 51.5625 | 0.06932 | 51.5625 | 0.06931 | 51.5625 | 0.06929 | 51.5625 | 0.07001 | 51.5625 | 0.0693 | 51.5625 | 0.06931 | 51.5625 | 0.06927 | 51.5625 | 0.06931 | 51.5625 | 0.06928 | 51.5625 | 0.07001 | 51.5625 | 0.06929 | 51.5625 | 0.07001 | 51.5625 | 0.06931 | 51.5625 | 0.07002
50 | 0.06713 | 50 | 0.06713 | 50 | 0.06713 | 50 | 0.06713 | 50 | 0.06781 | 50 | 0.06713 | 50 | 0.06713 | 50 | 0.06709 | 50 | 0.06714 | 50 | 0.06711 | 50 | 0.06781 | 50 | 0.06711 | 50 | 0.06781 | 50 | 0.06714 | 50 | 0.06783
48.4375 | 0.06503 | 48.4375 | 0.06503 | 48.4375 | 0.06502 | 48.4375 | 0.06502 | 48.4375 | 0.06568 | 48.4375 | 0.06502 | 48.4375 | 0.06502 | 48.4375 | 0.06499 | 48.4375 | 0.06503 | 48.4375 | 0.065 | 48.4375 | 0.0657 | 48.4375 | 0.065 | 48.4375 | 0.0657 | 48.4375 | 0.06503 | 48.4375 | 0.0657
46.875 | 0.06291 | 46.875 | 0.06291 | 46.875 | 0.06291 | 46.875 | 0.0629 | 46.875 | 0.06355 | 46.875 | 0.06291 | 46.875 | 0.06291 | 46.875 | 0.06288 | 46.875 | 0.06291 | 46.875 | 0.06289 | 46.875 | 0.06355 | 46.875 | 0.06289 | 46.875 | 0.06355 | 46.875 | 0.06291 | 46.875 | 0.06355
45.3125 | 0.06081 | 45.3125 | 0.06082 | 45.3125 | 0.0608 | 45.3125 | 0.06079 | 45.3125 | 0.06143 | 45.3125 | 0.06081 | 45.3125 | 0.06081 | 45.3125 | 0.06078 | 45.3125 | 0.0608 | 45.3125 | 0.06078 | 45.3125 | 0.06143 | 45.3125 | 0.06079 | 45.3125 | 0.06143 | 45.3125 | 0.06081 | 45.3125 | 0.06144
43.75 | 0.05871 | 43.75 | 0.05871 | 43.75 | 0.0587 | 43.75 | 0.05869 | 43.75 | 0.0593 | 43.75 | 0.05872 | 43.75 | 0.05871 | 43.75 | 0.05867 | 43.75 | 0.05871 | 43.75 | 0.05868 | 43.75 | 0.0593 | 43.75 | 0.05869 | 43.75 | 0.05932 | 43.75 | 0.05871 | 43.75 | 0.0593
42.1875 | 0.0566 | 42.1875 | 0.0566 | 42.1875 | 0.0566 | 42.1875 | 0.05659 | 42.1875 | 0.05718 | 42.1875 | 0.0566 | 42.1875 | 0.05661 | 42.1875 | 0.05658 | 42.1875 | 0.0566 | 42.1875 | 0.05658 | 42.1875 | 0.05717 | 42.1875 | 0.05658 | 42.1875 | 0.05717 | 42.1875 | 0.0566 | 42.1875 | 0.05717
40.625 | 0.05449 | 40.625 | 0.05449 | 40.625 | 0.05449 | 40.625 | 0.05448 | 40.625 | 0.05505 | 40.625 | 0.05449 | 40.625 | 0.05449 | 40.625 | 0.05446 | 40.625 | 0.05449 | 40.625 | 0.05448 | 40.625 | 0.05505 | 40.625 | 0.05447 | 40.625 | 0.05504 | 40.625 | 0.0545 | 40.625 | 0.05505
39.0625 | 0.0524 | 39.0625 | 0.05239 | 39.0625 | 0.05239 | 39.0625 | 0.05238 | 39.0625 | 0.05291 | 39.0625 | 0.05238 | 39.0625 | 0.05239 | 39.0625 | 0.05236 | 39.0625 | 0.05239 | 39.0625 | 0.05238 | 39.0625 | 0.05292 | 39.0625 | 0.05237 | 39.0625 | 0.05292 | 39.0625 | 0.0524 | 39.0625 | 0.05292
37.5 | 0.05027 | 37.5 | 0.05027 | 37.5 | 0.05027 | 37.5 | 0.05026 | 37.5 | 0.05079 | 37.5 | 0.05027 | 37.5 | 0.05027 | 37.5 | 0.05024 | 37.5 | 0.05027 | 37.5 | 0.05025 | 37.5 | 0.05079 | 37.5 | 0.05024 | 37.5 | 0.05079 | 37.5 | 0.05028 | 37.5 | 0.0508
35.9375 | 0.04818 | 35.9375 | 0.04818 | 35.9375 | 0.04817 | 35.9375 | 0.04816 | 35.9375 | 0.04865 | 35.9375 | 0.04817 | 35.9375 | 0.04818 | 35.9375 | 0.04814 | 35.9375 | 0.04816 | 35.9375 | 0.04815 | 35.9375 | 0.04867 | 35.9375 | 0.04816 | 35.9375 | 0.04867 | 35.9375 | 0.04818 | 35.9375 | 0.04867
34.375 | 0.04606 | 34.375 | 0.04607 | 34.375 | 0.04606 | 34.375 | 0.04605 | 34.375 | 0.04654 | 34.375 | 0.04607 | 34.375 | 0.04607 | 34.375 | 0.04604 | 34.375 | 0.04606 | 34.375 | 0.04605 | 34.375 | 0.04652 | 34.375 | 0.04604 | 34.375 | 0.0465 | 34.375 | 0.04607 | 34.375 | 0.04654
32.8125 | 0.04396 | 32.8125 | 0.04396 | 32.8125 | 0.04396 | 32.8125 | 0.04395 | 32.8125 | 0.04441 | 32.8125 | 0.04396 | 32.8125 | 0.04397 | 32.8125 | 0.04394 | 32.8125 | 0.04396 | 32.8125 | 0.04395 | 32.8125 | 0.04441 | 32.8125 | 0.04395 | 32.8125 | 0.04441 | 32.8125 | 0.04397 | 32.8125 | 0.04442
31.25 | 0.04186 | 31.25 | 0.04186 | 31.25 | 0.04186 | 31.25 | 0.04185 | 31.25 | 0.04229 | 31.25 | 0.04186 | 31.25 | 0.04187 | 31.25 | 0.04184 | 31.25 | 0.04187 | 31.25 | 0.04185 | 31.25 | 0.04227 | 31.25 | 0.04184 | 31.25 | 0.04227 | 31.25 | 0.04187 | 31.25 | 0.04229
29.6875 | 0.03976 | 29.6875 | 0.03976 | 29.6875 | 0.03976 | 29.6875 | 0.03975 | 29.6875 | 0.04017 | 29.6875 | 0.03976 | 29.6875 | 0.03978 | 29.6875 | 0.03974 | 29.6875 | 0.03976 | 29.6875 | 0.03974 | 29.6875 | 0.04015 | 29.6875 | 0.03976 | 29.6875 | 0.04016 | 29.6875 | 0.03977 | 29.6875 | 0.04017
28.125 | 0.03765 | 28.125 | 0.03765 | 28.125 | 0.03766 | 28.125 | 0.03764 | 28.125 | 0.03804 | 28.125 | 0.03766 | 28.125 | 0.03767 | 28.125 | 0.03763 | 28.125 | 0.03766 | 28.125 | 0.03763 | 28.125 | 0.03802 | 28.125 | 0.03765 | 28.125 | 0.03802 | 28.125 | 0.03767 | 28.125 | 0.03804
26.5625 | 0.03556 | 26.5625 | 0.03555 | 26.5625 | 0.03556 | 26.5625 | 0.03554 | 26.5625 | 0.03592 | 26.5625 | 0.03556 | 26.5625 | 0.03557 | 26.5625 | 0.03553 | 26.5625 | 0.03556 | 26.5625 | 0.03554 | 26.5625 | 0.03591 | 26.5625 | 0.03555 | 26.5625 | 0.03591 | 26.5625 | 0.03556 | 26.5625 | 0.03592
25 | 0.03346 | 25 | 0.03346 | 25 | 0.03347 | 25 | 0.03345 | 25 | 0.03379 | 25 | 0.03346 | 25 | 0.03347 | 25 | 0.03344 | 25 | 0.03347 | 25 | 0.03344 | 25 | 0.03379 | 25 | 0.03345 | 25 | 0.03377 | 25 | 0.03345 | 25 | 0.03381
23.4375 | 0.03136 | 23.4375 | 0.03136 | 23.4375 | 0.03137 | 23.4375 | 0.03136 | 23.4375 | 0.03168 | 23.4375 | 0.03138 | 23.4375 | 0.03137 | 23.4375 | 0.03134 | 23.4375 | 0.03136 | 23.4375 | 0.03134 | 23.4375 | 0.03168 | 23.4375 | 0.03135 | 23.4375 | 0.03168 | 23.4375 | 0.03137 | 23.4375 | 0.03169
21.875 | 0.02925 | 21.875 | 0.02925 | 21.875 | 0.02925 | 21.875 | 0.02925 | 21.875 | 0.02956 | 21.875 | 0.02925 | 21.875 | 0.02926 | 21.875 | 0.02923 | 21.875 | 0.02926 | 21.875 | 0.02923 | 21.875 | 0.02954 | 21.875 | 0.02925 | 21.875 | 0.02956 | 21.875 | 0.02927 | 21.875 | 0.02956
20.3125 | 0.02714 | 20.3125 | 0.02715 | 20.3125 | 0.02716 | 20.3125 | 0.02715 | 20.3125 | 0.02743 | 20.3125 | 0.02715 | 20.3125 | 0.02716 | 20.3125 | 0.02714 | 20.3125 | 0.02716 | 20.3125 | 0.02713 | 20.3125 | 0.02743 | 20.3125 | 0.02714 | 20.3125 | 0.02743 | 20.3125 | 0.02717 | 20.3125 | 0.02744
18.75 | 0.02505 | 18.75 | 0.02505 | 18.75 | 0.02505 | 18.75 | 0.02505 | 18.75 | 0.02531 | 18.75 | 0.02506 | 18.75 | 0.02506 | 18.75 | 0.02503 | 18.75 | 0.02506 | 18.75 | 0.02503 | 18.75 | 0.0247 | 18.75 | 0.02507 | 18.75 | 0.0253 | 18.75 | 0.02505 | 18.75 | 0.02533
17.1875 | 0.02294 | 17.1875 | 0.02294 | 17.1875 | 0.02295 | 17.1875 | 0.02294 | 17.1875 | 0.0232 | 17.1875 | 0.02294 | 17.1875 | 0.02296 | 17.1875 | 0.02293 | 17.1875 | 0.02296 | 17.1875 | 0.02232 | 17.1875 | 0.02216 | 17.1875 | 0.02295 | 17.1875 | 0.02318 | 17.1875 | 0.02293 | 17.1875 | 0.0232
15.625 | 0.02072 | 15.625 | 0.02077 | 15.625 | 0.0208 | 15.625 | 0.0208 | 15.625 | 0.02105 | 15.625 | 0.02078 | 15.625 | 0.02084 | 15.625 | 0.02083 | 15.625 | 0.02085 | 15.625 | 0.01998 | 15.625 | 0.01962 | 15.625 | 0.02084 | 15.625 | 0.02105 | 15.625 | 0.02084 | 15.625 | 0.02106
14.0625 | 0.01681 | 14.0625 | 0.01735 | 14.0625 | 0.01769 | 14.0625 | 0.01795 | 14.0625 | 0.01765 | 14.0625 | 0.01813 | 14.0625 | 0.01852 | 14.0625 | 0.01872 | 14.0625 | 0.01875 | 14.0625 | 0.01668 | 14.0625 | 0.01668 | 14.0625 | 0.01874 | 14.0625 | 0.01872 | 14.0625 | 0.01874 | 14.0625 | 0.01895
12.5 | 0.01135 | 12.5 | 0.01205 | 12.5 | 0.01263 | 12.5 | 0.01322 | 12.5 | 0.01354 | 12.5 | 0.01442 | 12.5 | 0.015 | 12.5 | 0.01648 | 12.5 | 0.01661 | 12.5 | 0.01308 | 12.5 | 0.01267 | 12.5 | 0.01661 | 12.5 | 0.01661 | 12.5 | 0.01662 | 12.5 | 0.01682
10.9375 | 0.00481 | 10.9375 | 0.00702 | 10.9375 | 0.0077 | 10.9375 | 0.00825 | 10.9375 | 0.00907 | 10.9375 | 0.00986 | 10.9375 | 0.01037 | 10.9375 | 0.01353 | 10.9375 | 0.01379 | 10.9375 | 0.00759 | 10.9375 | 0.00748 | 10.9375 | 0.01441 | 10.9375 | 0.01396 | 10.9375 | 0.01451 | 10.9375 | 0.01468
9.375 | 0.000302313 | 9.375 | 0.000585329 | 9.375 | 0.000926234 | 9.375 | 0.00161 | 9.375 | 0.00266 | 9.375 | 0.0046 | 9.375 | 0.00539 | 9.375 | 0.00958 | 9.375 | 0.01012 | 9.375 | 0.00214 | 9.375 | 0.00211 | 9.375 | 0.01144 | 9.375 | 0.01117 | 9.375 | 0.01231 | 9.375 | 0.01253
7.8125 | 6.43218e-06 | 7.8125 | 6.43218e-06 | 7.8125 | 5.14575e-05 | 7.8125 | 0.000115779 | 7.8125 | 4.99113e-05 | 7.8125 | 0.000368195 | 7.8125 | 0.000713972 | 7.8125 | 0.00571 | 7.8125 | 0.00585 | 7.8125 | 0.000475982 | 7.8125 | 0 | 7.8125 | 0.00764 | 7.8125 | 0.00723 | 7.8125 | 0.0096 | 7.8125 | 0.00978
6.25 | 6.43218e-06 | 6.25 | -6.43218e-06 | 6.25 | 0 | 6.25 | 0 | 6.25 | 1.61532e-05 | 6.25 | -6.43218e-06 | 6.25 | 3.21609e-05 | 6.25 | 0.00191 | 6.25 | 0.00204 | 6.25 | -6.43218e-06 | 6.25 | 0 | 6.25 | 0.00414 | 6.25 | 0.00394 | 6.25 | 0.00635 | 6.25 | 0.00675
4.6875 | 6.43218e-06 | 4.6875 | 0 | 4.6875 | 0 | 4.6875 | 0 | 4.6875 | 0 | 4.6875 | -6.43218e-06 | 4.6875 | 1.28644e-05 | 4.6875 | 0.000237991 | 4.6875 | 0.000754583 | 4.6875 | -6.43218e-06 | 4.6875 | 0 | 4.6875 | 0.00124 | 4.6875 | 0.00131 | 4.6875 | 0.00356 | 4.6875 | 0.00374
3.125 | 6.43218e-06 | 3.125 | -6.43218e-06 | 3.125 | 6.43218e-06 | 3.125 | -6.43218e-06 | 3.125 | 0 | 3.125 | -6.43218e-06 | 3.125 | 1.28644e-05 | 3.125 | 0 | 3.125 | 0.000180101 | 3.125 | -6.43218e-06 | 3.125 | 0 | 3.125 | 0.00014794 | 3.125 | 0 | 3.125 | 0.00151 | 3.125 | 0.00119
1.5625 | 6.43218e-06 | 1.5625 | 0 | 1.5625 | 6.43218e-06 | 1.5625 | 0 | 1.5625 | 0 | 1.5625 | -6.43218e-06 | 1.5625 | 1.28644e-05 | 1.5625 | -1.28644e-05 | 1.5625 | 1.92965e-05 | 1.5625 | -6.43218e-06 | 1.5625 | 0 | 1.5625 | 1.28644e-05 | 1.5625 | 0 | 1.5625 | 0.000308745 | 1.5625 | -2.76818e-05
0 | 6.43218e-06 | 0 | 0 | 0 | 0 | 0 | 0 | 0 | 0 | 0 | -6.43218e-06 | 0 | 1.28644e-05 | 0 | -1.28644e-05 | 0 | 0 | 0 | -6.43218e-06 | 0 | 0 | 0 | 0 | 0 | 0 | 0 | -6.43218e-06 | 0 | 1.61532e-05
-1.5625 | 6.43218e-06 | -1.5625 | 0 | -1.5625 | 6.43218e-06 | -1.5625 | 0 | -1.5625 | 0 | -1.5625 | -1.28644e-05 | -1.5625 | 1.28644e-05 | -1.5625 | -1.28644e-05 | -1.5625 | -6.43218e-06 | -1.5625 | -6.43218e-06 | -1.5625 | 0 | -1.5625 | -6.43218e-06 | -1.5625 | 0 | -1.5625 | -0.000244423 | -1.5625 | -0.000347924
-3.125 | 6.43218e-06 | -3.125 | 6.43218e-06 | -3.125 | 6.43218e-06 | -3.125 | 0 | -3.125 | 0 | -3.125 | -6.43218e-06 | -3.125 | 1.28644e-05 | -3.125 | -1.28644e-05 | -3.125 | -5.14575e-05 | -3.125 | -6.43218e-06 | -3.125 | 0 | -3.125 | -2.57287e-05 | -3.125 | 0 | -3.125 | -0.000327362 | -3.125 | -0.000440453
-4.6875 | 6.43218e-06 | -4.6875 | 6.43218e-06 | -4.6875 | 0 | -4.6875 | 0 | -4.6875 | 0 | -4.6875 | -1.28644e-05 | -4.6875 | 1.28644e-05 | -4.6875 | -3.21609e-05 | -4.6875 | -0.000308745 | -4.6875 | -6.43218e-06 | -4.6875 | 0 | -4.6875 | -0.000237991 | -4.6875 | 0 | -4.6875 | -0.000286238 | -4.6875 | -0.00051242
-6.25 | 0 | -6.25 | 6.43218e-06 | -6.25 | 6.43218e-06 | -6.25 | -6.43218e-06 | -6.25 | 0 | -6.25 | -6.43218e-06 | -6.25 | 1.28644e-05 | -6.25 | -0.000302313 | -6.25 | -0.00026539 | -6.25 | -1.87763e-05 | -6.25 | 0 | -6.25 | -0.00062679 | -6.25 | -0.000468216 | -6.25 | -0.000697478 | -6.25 | -0.000790008
-7.8125 | 0 | -7.8125 | 0 | -7.8125 | 6.43218e-06 | -7.8125 | -6.43218e-06 | -7.8125 | 0 | -7.8125 | -1.28644e-05 | -7.8125 | 1.28644e-05 | -7.8125 | -0.00229 | -7.8125 | -0.00238 | -7.8125 | -0.00468 | -7.8125 | -0.00435 | -7.8125 | -0.00462 | -7.8125 | -0.00491 | -7.8125 | -0.00712 | -7.8125 | -0.0074
-9.375 | 0 | -9.375 | 0 | -9.375 | 0 | -9.375 | -3.21609e-05 | -9.375 | -0.000501579 | -9.375 | -1.28644e-05 | -9.375 | -0.000475982 | -9.375 | -0.00717 | -9.375 | -0.00778 | -9.375 | -0.00896 | -9.375 | -0.0087 | -9.375 | -0.0096 | -9.375 | -0.00915 | -9.375 | -0.01194 | -9.375 | -0.01243
-10.9375 | -9.64827e-05 | -10.9375 | -0.000373067 | -10.9375 | -0.000291089 | -10.9375 | -0.000435358 | -10.9375 | -0.000551715 | -10.9375 | -0.00399 | -10.9375 | -0.00556 | -10.9375 | -0.01169 | -10.9375 | -0.01239 | -10.9375 | -0.01286 | -10.9375 | -0.01269 | -10.9375 | -0.01373 | -10.9375 | -0.01298 | -10.9375 | -0.01467 | -10.9375 | -0.01491
-12.5 | -0.0001753 | -12.5 | -0.00051873 | -12.5 | -0.000562084 | -12.5 | -0.000287473 | -12.5 | -0.000451444 | -12.5 | -0.01151 | -12.5 | -0.01201 | -12.5 | -0.01587 | -12.5 | -0.01662 | -12.5 | -0.01649 | -12.5 | -0.01606 | -12.5 | -0.01675 | -12.5 | -0.01637 | -12.5 | -0.01687 | -12.5 | -0.01704
-14.0625 | -0.000167341 | -14.0625 | -0.000976087 | -14.0625 | -0.00102 | -14.0625 | -0.01325 | -14.0625 | -0.01329 | -14.0625 | -0.01649 | -14.0625 | -0.01719 | -14.0625 | -0.01888 | -14.0625 | -0.01897 | -14.0625 | -0.01863 | -14.0625 | -0.01865 | -14.0625 | -0.01897 | -14.0625 | -0.0188 | -14.0625 | -0.01899 | -14.0625 | -0.01917
-15.625 | -0.000390185 | -15.625 | -0.0136 | -15.625 | -0.01604 | -15.625 | -0.02024 | -15.625 | -0.01935 | -15.625 | -0.0206 | -15.625 | -0.02082 | -15.625 | -0.0211 | -15.625 | -0.02108 | -15.625 | -0.02089 | -15.625 | -0.02114 | -15.625 | -0.02106 | -15.625 | -0.02113 | -15.625 | -0.0211 | -15.625 | -0.02129
-17.1875 | -0.01468 | -17.1875 | -0.02153 | -17.1875 | -0.02312 | -17.1875 | -0.02314 | -17.1875 | -0.02344 | -17.1875 | -0.02313 | -17.1875 | -0.02316 | -17.1875 | -0.02321 | -17.1875 | -0.02319 | -17.1875 | -0.0232 | -17.1875 | -0.02344 | -17.1875 | -0.02319 | -17.1875 | -0.02344 | -17.1875 | -0.02321 | -17.1875 | -0.02344
-18.75 | -0.02374 | -18.75 | -0.02528 | -18.75 | -0.02528 | -18.75 | -0.02528 | -18.75 | -0.02554 | -18.75 | -0.02529 | -18.75 | -0.02528 | -18.75 | -0.02532 | -18.75 | -0.0253 | -18.75 | -0.02531 | -18.75 | -0.02555 | -18.75 | -0.02528 | -18.75 | -0.02554 | -18.75 | -0.02531 | -18.75 | -0.02555
-20.3125 | -0.02741 | -20.3125 | -0.02739 | -20.3125 | -0.02738 | -20.3125 | -0.02738 | -20.3125 | -0.02767 | -20.3125 | -0.02739 | -20.3125 | -0.02738 | -20.3125 | -0.02742 | -20.3125 | -0.0274 | -20.3125 | -0.02741 | -20.3125 | -0.02769 | -20.3125 | -0.0274 | -20.3125 | -0.02769 | -20.3125 | -0.02741 | -20.3125 | -0.02767
-21.875 | -0.02951 | -21.875 | -0.0295 | -21.875 | -0.02948 | -21.875 | -0.02949 | -21.875 | -0.02979 | -21.875 | -0.0295 | -21.875 | -0.02948 | -21.875 | -0.02951 | -21.875 | -0.0295 | -21.875 | -0.02952 | -21.875 | -0.0298 | -21.875 | -0.02949 | -21.875 | -0.02977 | -21.875 | -0.02951 | -21.875 | -0.0298
-23.4375 | -0.03161 | -23.4375 | -0.03161 | -23.4375 | -0.03159 | -23.4375 | -0.03159 | -23.4375 | -0.03192 | -23.4375 | -0.03162 | -23.4375 | -0.03159 | -23.4375 | -0.03162 | -23.4375 | -0.0316 | -23.4375 | -0.03162 | -23.4375 | -0.03193 | -23.4375 | -0.03161 | -23.4375 | -0.03193 | -23.4375 | -0.03163 | -23.4375 | -0.03192
-25 | -0.03372 | -25 | -0.03371 | -25 | -0.03369 | -25 | -0.03369 | -25 | -0.03403 | -25 | -0.0337 | -25 | -0.03369 | -25 | -0.03371 | -25 | -0.0337 | -25 | -0.03372 | -25 | -0.03405 | -25 | -0.0337 | -25 | -0.03406 | -25 | -0.03372 | -25 | -0.03403
-26.5625 | -0.03581 | -26.5625 | -0.03581 | -26.5625 | -0.03579 | -26.5625 | -0.03579 | -26.5625 | -0.03617 | -26.5625 | -0.0358 | -26.5625 | -0.03578 | -26.5625 | -0.03581 | -26.5625 | -0.0358 | -26.5625 | -0.03581 | -26.5625 | -0.03617 | -26.5625 | -0.03582 | -26.5625 | -0.03618 | -26.5625 | -0.03582 | -26.5625 | -0.03617
-28.125 | -0.03791 | -28.125 | -0.03791 | -28.125 | -0.03789 | -28.125 | -0.03789 | -28.125 | -0.03827 | -28.125 | -0.0379 | -28.125 | -0.03788 | -28.125 | -0.03791 | -28.125 | -0.0379 | -28.125 | -0.03791 | -28.125 | -0.03828 | -28.125 | -0.0381 | -28.125 | -0.03828 | -28.125 | -0.03792 | -28.125 | -0.03828
-29.6875 | -0.04002 | -29.6875 | -0.04001 | -29.6875 | -0.03999 | -29.6875 | -0.04 | -29.6875 | -0.04042 | -29.6875 | -0.04001 | -29.6875 | -0.04 | -29.6875 | -0.04002 | -29.6875 | -0.04 | -29.6875 | -0.04003 | -29.6875 | -0.04042 | -29.6875 | -0.04001 | -29.6875 | -0.04042 | -29.6875 | -0.04003 | -29.6875 | -0.0404
-31.25 | -0.04212 | -31.25 | -0.04211 | -31.25 | -0.04209 | -31.25 | -0.0421 | -31.25 | -0.04253 | -31.25 | -0.04211 | -31.25 | -0.04209 | -31.25 | -0.04212 | -31.25 | -0.0421 | -31.25 | -0.04212 | -31.25 | -0.04255 | -31.25 | -0.04211 | -31.25 | -0.04253 | -31.25 | -0.04212 | -31.25 | -0.04253
-32.8125 | -0.04421 | -32.8125 | -0.04421 | -32.8125 | -0.04419 | -32.8125 | -0.0442 | -32.8125 | -0.04462 | -32.8125 | -0.04421 | -32.8125 | -0.04418 | -32.8125 | -0.04421 | -32.8125 | -0.0442 | -32.8125 | -0.04423 | -32.8125 | -0.04465 | -32.8125 | -0.04422 | -32.8125 | -0.04465 | -32.8125 | -0.04422 | -32.8125 | -0.04465
-34.375 | -0.04632 | -34.375 | -0.04631 | -34.375 | -0.04629 | -34.375 | -0.0463 | -34.375 | -0.04676 | -34.375 | -0.04631 | -34.375 | -0.04629 | -34.375 | -0.04631 | -34.375 | -0.0463 | -34.375 | -0.04632 | -34.375 | -0.04676 | -34.375 | -0.04631 | -34.375 | -0.04677 | -34.375 | -0.04632 | -34.375 | -0.04676
-35.9375 | -0.04843 | -35.9375 | -0.04842 | -35.9375 | -0.0484 | -35.9375 | -0.0484 | -35.9375 | -0.04891 | -35.9375 | -0.04842 | -35.9375 | -0.04839 | -35.9375 | -0.04842 | -35.9375 | -0.04841 | -35.9375 | -0.04843 | -35.9375 | -0.0489 | -35.9375 | -0.04841 | -35.9375 | -0.0489 | -35.9375 | -0.04843 | -35.9375 | -0.0489
-37.5 | -0.05053 | -37.5 | -0.05052 | -37.5 | -0.0505 | -37.5 | -0.0505 | -37.5 | -0.05101 | -37.5 | -0.05051 | -37.5 | -0.05049 | -37.5 | -0.05052 | -37.5 | -0.05051 | -37.5 | -0.05053 | -37.5 | -0.05103 | -37.5 | -0.05051 | -37.5 | -0.05104 | -37.5 | -0.05053 | -37.5 | -0.05101
-39.0625 | -0.05264 | -39.0625 | -0.05263 | -39.0625 | -0.05261 | -39.0625 | -0.05262 | -39.0625 | -0.05316 | -39.0625 | -0.05263 | -39.0625 | -0.05261 | -39.0625 | -0.05263 | -39.0625 | -0.05263 | -39.0625 | -0.05265 | -39.0625 | -0.05316 | -39.0625 | -0.05263 | -39.0625 | -0.05316 | -39.0625 | -0.05265 | -39.0625 | -0.05316
-40.625 | -0.05474 | -40.625 | -0.05473 | -40.625 | -0.05471 | -40.625 | -0.05471 | -40.625 | -0.05528 | -40.625 | -0.05473 | -40.625 | -0.05471 | -40.625 | -0.05473 | -40.625 | -0.05473 | -40.625 | -0.05475 | -40.625 | -0.05528 | -40.625 | -0.05473 | -40.625 | -0.0553 | -40.625 | -0.05475 | -40.625 | -0.05528
-42.1875 | -0.05686 | -42.1875 | -0.05683 | -42.1875 | -0.05682 | -42.1875 | -0.05682 | -42.1875 | -0.05741 | -42.1875 | -0.05683 | -42.1875 | -0.05682 | -42.1875 | -0.05684 | -42.1875 | -0.05683 | -42.1875 | -0.05685 | -42.1875 | -0.05741 | -42.1875 | -0.05683 | -42.1875 | -0.05741 | -42.1875 | -0.05687 | -42.1875 | -0.05739
-43.75 | -0.05896 | -43.75 | -0.05894 | -43.75 | -0.05891 | -43.75 | -0.05893 | -43.75 | -0.05954 | -43.75 | -0.05894 | -43.75 | -0.05892 | -43.75 | -0.05894 | -43.75 | -0.05894 | -43.75 | -0.05896 | -43.75 | -0.05952 | -43.75 | -0.05894 | -43.75 | -0.05952 | -43.75 | -0.05896 | -43.75 | -0.05952
-45.3125 | -0.06106 | -45.3125 | -0.06103 | -45.3125 | -0.06102 | -45.3125 | -0.06103 | -45.3125 | -0.06166 | -45.3125 | -0.06105 | -45.3125 | -0.06102 | -45.3125 | -0.06104 | -45.3125 | -0.06104 | -45.3125 | -0.06105 | -45.3125 | -0.06166 | -45.3125 | -0.06103 | -45.3125 | -0.06166 | -45.3125 | -0.06107 | -45.3125 | -0.06164
-46.875 | -0.06316 | -46.875 | -0.06314 | -46.875 | -0.06312 | -46.875 | -0.06313 | -46.875 | -0.06377 | -46.875 | -0.06315 | -46.875 | -0.06312 | -46.875 | -0.06314 | -46.875 | -0.06314 | -46.875 | -0.06316 | -46.875 | -0.06377 | -46.875 | -0.06313 | -46.875 | -0.06378 | -46.875 | -0.06317 | -46.875 | -0.06377
-48.4375 | -0.06527 | -48.4375 | -0.06525 | -48.4375 | -0.06523 | -48.4375 | -0.06524 | -48.4375 | -0.06591 | -48.4375 | -0.06525 | -48.4375 | -0.06524 | -48.4375 | -0.06526 | -48.4375 | -0.06525 | -48.4375 | -0.06527 | -48.4375 | -0.06591 | -48.4375 | -0.06524 | -48.4375 | -0.06591 | -48.4375 | -0.06528 | -48.4375 | -0.06591
-50 | -0.06737 | -50 | -0.06736 | -50 | -0.06733 | -50 | -0.06734 | -50 | -0.06804 | -50 | -0.06737 | -50 | -0.06734 | -50 | -0.06736 | -50 | -0.06735 | -50 | -0.06737 | -50 | -0.06804 | -50 | -0.06734 | -50 | -0.06808 | -50 | -0.06739 | -50 | -0.06804
-51.5625 | -0.06954 | -51.5625 | -0.06953 | -51.5625 | -0.06951 | -51.5625 | -0.06953 | -51.5625 | -0.07023 | -51.5625 | -0.06954 | -51.5625 | -0.06951 | -51.5625 | -0.06953 | -51.5625 | -0.06953 | -51.5625 | -0.06954 | -51.5625 | -0.07022 | -51.5625 | -0.06951 | -51.5625 | -0.07022 | -51.5625 | -0.06956 | -51.5625 | -0.07023
-53.125 | -0.07165 | -53.125 | -0.07164 | -53.125 | -0.07162 | -53.125 | -0.07164 | -53.125 | -0.07235 | -53.125 | -0.07165 | -53.125 | -0.07162 | -53.125 | -0.07164 | -53.125 | -0.07164 | -53.125 | -0.07165 | -53.125 | -0.07235 | -53.125 | -0.07162 | -53.125 | -0.07235 | -53.125 | -0.07167 | -53.125 | -0.07237
-54.6875 | -0.07376 | -54.6875 | -0.07375 | -54.6875 | -0.07373 | -54.6875 | -0.07375 | -54.6875 | -0.0745 | -54.6875 | -0.07376 | -54.6875 | -0.07373 | -54.6875 | -0.07375 | -54.6875 | -0.07376 | -54.6875 | -0.07377 | -54.6875 | -0.0745 | -54.6875 | -0.07374 | -54.6875 | -0.0744 | -54.6875 | -0.07378 | -54.6875 | -0.0745
-56.25 | -0.07588 | -56.25 | -0.07586 | -56.25 | -0.07584 | -56.25 | -0.07586 | -56.25 | -0.07663 | -56.25 | -0.07587 | -56.25 | -0.07584 | -56.25 | -0.07585 | -56.25 | -0.07586 | -56.25 | -0.07587 | -56.25 | -0.07661 | -56.25 | -0.07584 | -56.25 | -0.07661 | -56.25 | -0.07589 | -56.25 | -0.07663
-57.8125 | -0.07798 | -57.8125 | -0.07797 | -57.8125 | -0.07795 | -57.8125 | -0.07797 | -57.8125 | -0.07876 | -57.8125 | -0.07798 | -57.8125 | -0.07795 | -57.8125 | -0.07797 | -57.8125 | -0.07797 | -57.8125 | -0.07799 | -57.8125 | -0.07875 | -57.8125 | -0.07795 | -57.8125 | -0.07875 | -57.8125 | -0.078 | -57.8125 | -0.07876
-59.375 | -0.08011 | -59.375 | -0.08008 | -59.375 | -0.08007 | -59.375 | -0.08008 | -59.375 | -0.0809 | -59.375 | -0.08009 | -59.375 | -0.08006 | -59.375 | -0.08008 | -59.375 | -0.08009 | -59.375 | -0.08009 | -59.375 | -0.08088 | -59.375 | -0.08005 | -59.375 | -0.08087 | -59.375 | -0.08011 | -59.375 | -0.0809
-60.9375 | -0.08223 | -60.9375 | -0.0822 | -60.9375 | -0.08218 | -60.9375 | -0.0822 | -60.9375 | -0.08303 | -60.9375 | -0.08221 | -60.9375 | -0.08218 | -60.9375 | -0.08221 | -60.9375 | -0.08222 | -60.9375 | -0.08222 | -60.9375 | -0.08303 | -60.9375 | -0.08218 | -60.9375 | -0.08303 | -60.9375 | -0.08224 | -60.9375 | -0.08304
-60.9375 | -0.08198 | -60.9375 | -0.08196 | -60.9375 | -0.08198 | -60.9375 | -0.08197 | -60.9375 | -0.08279 | -60.9375 | -0.082 | -60.9375 | -0.08196 | -60.9375 | -0.08197 | -60.9375 | -0.08198 | -60.9375 | -0.08198 | -60.9375 | -0.08279 | -60.9375 | -0.08195 | -60.9375 | -0.08279 | -60.9375 | -0.08199 | -60.9375 | -0.0828
-59.375 | -0.07985 | -59.375 | -0.07984 | -59.375 | -0.07986 | -59.375 | -0.07985 | -59.375 | -0.08064 | -59.375 | -0.07987 | -59.375 | -0.07984 | -59.375 | -0.07986 | -59.375 | -0.07986 | -59.375 | -0.07986 | -59.375 | -0.08064 | -59.375 | -0.07982 | -59.375 | -0.08064 | -59.375 | -0.07986 | -59.375 | -0.08065
-57.8125 | -0.07773 | -57.8125 | -0.07772 | -57.8125 | -0.07775 | -57.8125 | -0.07775 | -57.8125 | -0.0785 | -57.8125 | -0.07777 | -57.8125 | -0.07773 | -57.8125 | -0.07774 | -57.8125 | -0.07775 | -57.8125 | -0.07774 | -57.8125 | -0.0785 | -57.8125 | -0.07771 | -57.8125 | -0.0785 | -57.8125 | -0.07775 | -57.8125 | -0.07852
-56.25 | -0.07562 | -56.25 | -0.07561 | -56.25 | -0.07564 | -56.25 | -0.07564 | -56.25 | -0.07636 | -56.25 | -0.07565 | -56.25 | -0.07561 | -56.25 | -0.07563 | -56.25 | -0.07564 | -56.25 | -0.07563 | -56.25 | -0.07637 | -56.25 | -0.0756 | -56.25 | -0.07637 | -56.25 | -0.07563 | -56.25 | -0.07637
-54.6875 | -0.07351 | -54.6875 | -0.07351 | -54.6875 | -0.07352 | -54.6875 | -0.07353 | -54.6875 | -0.07424 | -54.6875 | -0.07355 | -54.6875 | -0.07351 | -54.6875 | -0.07351 | -54.6875 | -0.07353 | -54.6875 | -0.07352 | -54.6875 | -0.07424 | -54.6875 | -0.07349 | -54.6875 | -0.07421 | -54.6875 | -0.07353 | -54.6875 | -0.07426
-53.125 | -0.07139 | -53.125 | -0.07138 | -53.125 | -0.07141 | -53.125 | -0.07141 | -53.125 | -0.07209 | -53.125 | -0.07143 | -53.125 | -0.07138 | -53.125 | -0.0714 | -53.125 | -0.0714 | -53.125 | -0.0714 | -53.125 | -0.07211 | -53.125 | -0.07137 | -53.125 | -0.07211 | -53.125 | -0.0714 | -53.125 | -0.07211
-51.5625 | -0.06927 | -51.5625 | -0.06928 | -51.5625 | -0.06929 | -51.5625 | -0.06929 | -51.5625 | -0.06996 | -51.5625 | -0.06931 | -51.5625 | -0.06927 | -51.5625 | -0.06929 | -51.5625 | -0.0693 | -51.5625 | -0.06929 | -51.5625 | -0.06998 | -51.5625 | -0.06926 | -51.5625 | -0.06997 | -51.5625 | -0.06929 | -51.5625 | -0.06998
-50 | -0.0671 | -50 | -0.06711 | -50 | -0.06712 | -50 | -0.06712 | -50 | -0.06776 | -50 | -0.06715 | -50 | -0.0671 | -50 | -0.06711 | -50 | -0.06713 | -50 | -0.06711 | -50 | -0.06778 | -50 | -0.06708 | -50 | -0.06778 | -50 | -0.06712 | -50 | -0.06778
-48.4375 | -0.065 | -48.4375 | -0.06501 | -48.4375 | -0.06502 | -48.4375 | -0.06502 | -48.4375 | -0.06565 | -48.4375 | -0.06504 | -48.4375 | -0.065 | -48.4375 | -0.06501 | -48.4375 | -0.06502 | -48.4375 | -0.06501 | -48.4375 | -0.06565 | -48.4375 | -0.06498 | -48.4375 | -0.06566 | -48.4375 | -0.06502 | -48.4375 | -0.06566
-46.875 | -0.06289 | -46.875 | -0.06289 | -46.875 | -0.06291 | -46.875 | -0.0629 | -46.875 | -0.0635 | -46.875 | -0.06291 | -46.875 | -0.06289 | -46.875 | -0.0629 | -46.875 | -0.06291 | -46.875 | -0.0629 | -46.875 | -0.06351 | -46.875 | -0.06287 | -46.875 | -0.06351 | -46.875 | -0.06291 | -46.875 | -0.06351
-45.3125 | -0.06079 | -45.3125 | -0.06079 | -45.3125 | -0.0608 | -45.3125 | -0.0608 | -45.3125 | -0.06138 | -45.3125 | -0.06082 | -45.3125 | -0.06078 | -45.3125 | -0.0608 | -45.3125 | -0.0608 | -45.3125 | -0.06079 | -45.3125 | -0.0614 | -45.3125 | -0.06077 | -45.3125 | -0.06141 | -45.3125 | -0.0608 | -45.3125 | -0.06141
-43.75 | -0.05869 | -43.75 | -0.05868 | -43.75 | -0.0587 | -43.75 | -0.05869 | -43.75 | -0.05925 | -43.75 | -0.05871 | -43.75 | -0.05868 | -43.75 | -0.05869 | -43.75 | -0.05871 | -43.75 | -0.05869 | -43.75 | -0.05927 | -43.75 | -0.05866 | -43.75 | -0.05927 | -43.75 | -0.05869 | -43.75 | -0.05927
-42.1875 | -0.05658 | -42.1875 | -0.05658 | -42.1875 | -0.0566 | -42.1875 | -0.05659 | -42.1875 | -0.05713 | -42.1875 | -0.05661 | -42.1875 | -0.05658 | -42.1875 | -0.05659 | -42.1875 | -0.0566 | -42.1875 | -0.05658 | -42.1875 | -0.05715 | -42.1875 | -0.05656 | -42.1875 | -0.05715 | -42.1875 | -0.0566 | -42.1875 | -0.05714
-40.625 | -0.05447 | -40.625 | -0.05447 | -40.625 | -0.05449 | -40.625 | -0.05447 | -40.625 | -0.055 | -40.625 | -0.0545 | -40.625 | -0.05447 | -40.625 | -0.05448 | -40.625 | -0.05449 | -40.625 | -0.05447 | -40.625 | -0.05503 | -40.625 | -0.05445 | -40.625 | -0.05503 | -40.625 | -0.05449 | -40.625 | -0.05502
-39.0625 | -0.05237 | -39.0625 | -0.05237 | -39.0625 | -0.05239 | -39.0625 | -0.05238 | -39.0625 | -0.05289 | -39.0625 | -0.0524 | -39.0625 | -0.05238 | -39.0625 | -0.05238 | -39.0625 | -0.05239 | -39.0625 | -0.05238 | -39.0625 | -0.05289 | -39.0625 | -0.05236 | -39.0625 | -0.05289 | -39.0625 | -0.05238 | -39.0625 | -0.0529
-37.5 | -0.05025 | -37.5 | -0.05025 | -37.5 | -0.05027 | -37.5 | -0.05027 | -37.5 | -0.05074 | -37.5 | -0.05028 | -37.5 | -0.05025 | -37.5 | -0.05026 | -37.5 | -0.05027 | -37.5 | -0.05025 | -37.5 | -0.05076 | -37.5 | -0.05024 | -37.5 | -0.05075 | -37.5 | -0.05027 | -37.5 | -0.05076
-35.9375 | -0.04814 | -35.9375 | -0.04816 | -35.9375 | -0.04817 | -35.9375 | -0.04817 | -35.9375 | -0.04862 | -35.9375 | -0.04818 | -35.9375 | -0.04816 | -35.9375 | -0.04816 | -35.9375 | -0.04818 | -35.9375 | -0.04815 | -35.9375 | -0.04864 | -35.9375 | -0.04814 | -35.9375 | -0.04864 | -35.9375 | -0.04816 | -35.9375 | -0.04864
-34.375 | -0.04604 | -34.375 | -0.04605 | -34.375 | -0.04607 | -34.375 | -0.04605 | -34.375 | -0.04649 | -34.375 | -0.04608 | -34.375 | -0.04605 | -34.375 | -0.04606 | -34.375 | -0.04607 | -34.375 | -0.04605 | -34.375 | -0.04651 | -34.375 | -0.04603 | -34.375 | -0.04651 | -34.375 | -0.04605 | -34.375 | -0.04652
-32.8125 | -0.04394 | -32.8125 | -0.04394 | -32.8125 | -0.04396 | -32.8125 | -0.04396 | -32.8125 | -0.04437 | -32.8125 | -0.04398 | -32.8125 | -0.04395 | -32.8125 | -0.04396 | -32.8125 | -0.04397 | -32.8125 | -0.04396 | -32.8125 | -0.04439 | -32.8125 | -0.04394 | -32.8125 | -0.04439 | -32.8125 | -0.04396 | -32.8125 | -0.04439
-31.25 | -0.04184 | -31.25 | -0.04185 | -31.25 | -0.04186 | -31.25 | -0.04186 | -31.25 | -0.04226 | -31.25 | -0.04189 | -31.25 | -0.04185 | -31.25 | -0.04186 | -31.25 | -0.04187 | -31.25 | -0.04187 | -31.25 | -0.04227 | -31.25 | -0.04183 | -31.25 | -0.04228 | -31.25 | -0.04185 | -31.25 | -0.04228
-29.6875 | -0.03974 | -29.6875 | -0.03976 | -29.6875 | -0.03976 | -29.6875 | -0.03976 | -29.6875 | -0.04014 | -29.6875 | -0.03979 | -29.6875 | -0.03975 | -29.6875 | -0.03977 | -29.6875 | -0.03977 | -29.6875 | -0.03975 | -29.6875 | -0.04014 | -29.6875 | -0.03974 | -29.6875 | -0.04014 | -29.6875 | -0.03976 | -29.6875 | -0.04015
-28.125 | -0.03764 | -28.125 | -0.03765 | -28.125 | -0.03766 | -28.125 | -0.03765 | -28.125 | -0.03801 | -28.125 | -0.03767 | -28.125 | -0.03765 | -28.125 | -0.03766 | -28.125 | -0.03766 | -28.125 | -0.03765 | -28.125 | -0.03802 | -28.125 | -0.03763 | -28.125 | -0.03802 | -28.125 | -0.03765 | -28.125 | -0.03804
-26.5625 | -0.03554 | -26.5625 | -0.03555 | -26.5625 | -0.03556 | -26.5625 | -0.03555 | -26.5625 | -0.03589 | -26.5625 | -0.03558 | -26.5625 | -0.03554 | -26.5625 | -0.03556 | -26.5625 | -0.03557 | -26.5625 | -0.03555 | -26.5625 | -0.03592 | -26.5625 | -0.03554 | -26.5625 | -0.0359 | -26.5625 | -0.03556 | -26.5625 | -0.03591
-25 | -0.03344 | -25 | -0.03345 | -25 | -0.03346 | -25 | -0.03346 | -25 | -0.03376 | -25 | -0.03347 | -25 | -0.03347 | -25 | -0.03346 | -25 | -0.03347 | -25 | -0.03345 | -25 | -0.03379 | -25 | -0.03345 | -25 | -0.03379 | -25 | -0.03346 | -25 | -0.03378
-23.4375 | -0.03134 | -23.4375 | -0.03134 | -23.4375 | -0.03136 | -23.4375 | -0.03136 | -23.4375 | -0.03164 | -23.4375 | -0.03138 | -23.4375 | -0.03134 | -23.4375 | -0.03136 | -23.4375 | -0.03136 | -23.4375 | -0.03135 | -23.4375 | -0.03168 | -23.4375 | -0.03134 | -23.4375 | -0.03168 | -23.4375 | -0.03136 | -23.4375 | -0.03166
-21.875 | -0.02923 | -21.875 | -0.02923 | -21.875 | -0.02925 | -21.875 | -0.02925 | -21.875 | -0.02953 | -21.875 | -0.02927 | -21.875 | -0.0292 | -21.875 | -0.02925 | -21.875 | -0.02925 | -21.875 | -0.02923 | -21.875 | -0.02954 | -21.875 | -0.02923 | -21.875 | -0.02954 | -21.875 | -0.02925 | -21.875 | -0.02954
-20.3125 | -0.02713 | -20.3125 | -0.02714 | -20.3125 | -0.02715 | -20.3125 | -0.02715 | -20.3125 | -0.0274 | -20.3125 | -0.02717 | -20.3125 | -0.02714 | -20.3125 | -0.02716 | -20.3125 | -0.02716 | -20.3125 | -0.02714 | -20.3125 | -0.02743 | -20.3125 | -0.02714 | -20.3125 | -0.02742 | -20.3125 | -0.02715 | -20.3125 | -0.02741
-18.75 | -0.02503 | -18.75 | -0.02503 | -18.75 | -0.02506 | -18.75 | -0.02505 | -18.75 | -0.02528 | -18.75 | -0.02507 | -18.75 | -0.02503 | -18.75 | -0.02505 | -18.75 | -0.02505 | -18.75 | -0.02504 | -18.75 | -0.0253 | -18.75 | -0.02504 | -18.75 | -0.0253 | -18.75 | -0.02505 | -18.75 | -0.0253
-17.1875 | -0.02292 | -17.1875 | -0.02294 | -17.1875 | -0.02295 | -17.1875 | -0.02295 | -17.1875 | -0.02316 | -17.1875 | -0.02297 | -17.1875 | -0.02292 | -17.1875 | -0.02295 | -17.1875 | -0.02295 | -17.1875 | -0.02294 | -17.1875 | -0.02318 | -17.1875 | -0.02294 | -17.1875 | -0.02318 | -17.1875 | -0.02296 | -17.1875 | -0.02316
-15.625 | -0.0208 | -15.625 | -0.02082 | -15.625 | -0.02083 | -15.625 | -0.02084 | -15.625 | -0.02103 | -15.625 | -0.02085 | -15.625 | -0.02082 | -15.625 | -0.02084 | -15.625 | -0.02085 | -15.625 | -0.02083 | -15.625 | -0.02105 | -15.625 | -0.02083 | -15.625 | -0.02105 | -15.625 | -0.02084 | -15.625 | -0.02103
-14.0625 | -0.01853 | -14.0625 | -0.01863 | -14.0625 | -0.01867 | -14.0625 | -0.01869 | -14.0625 | -0.01892 | -14.0625 | -0.01868 | -14.0625 | -0.0187 | -14.0625 | -0.01874 | -14.0625 | -0.01875 | -14.0625 | -0.01871 | -14.0625 | -0.01893 | -14.0625 | -0.01873 | -14.0625 | -0.01893 | -14.0625 | -0.01874 | -14.0625 | -0.01892
-12.5 | -0.01461 | -12.5 | -0.01517 | -12.5 | -0.01552 | -12.5 | -0.0158 | -12.5 | -0.01678 | -12.5 | -0.01564 | -12.5 | -0.01634 | -12.5 | -0.01661 | -12.5 | -0.01663 | -12.5 | -0.01639 | -12.5 | -0.01673 | -12.5 | -0.0166 | -12.5 | -0.01673 | -12.5 | -0.01661 | -12.5 | -0.01678
-10.9375 | -0.01014 | -10.9375 | -0.01074 | -10.9375 | -0.01119 | -10.9375 | -0.01278 | -10.9375 | -0.01334 | -10.9375 | -0.01261 | -10.9375 | -0.0131 | -10.9375 | -0.01442 | -10.9375 | -0.01452 | -10.9375 | -0.01348 | -10.9375 | -0.01381 | -10.9375 | -0.0145 | -10.9375 | -0.01513 | -10.9375 | -0.01452 | -10.9375 | -0.01465
-9.375 | -0.00616 | -9.375 | -0.00691 | -9.375 | -0.00728 | -9.375 | -0.0093 | -9.375 | -0.00988 | -9.375 | -0.00882 | -9.375 | -0.00927 | -9.375 | -0.01173 | -9.375 | -0.01228 | -9.375 | -0.01126 | -9.375 | -0.01146 | -9.375 | -0.01234 | -9.375 | -0.01227 | -9.375 | -0.01241 | -9.375 | -0.01252
-7.8125 | -0.000894073 | -7.8125 | -0.00185 | -7.8125 | -0.00307 | -7.8125 | -0.00456 | -7.8125 | -0.00481 | -7.8125 | -0.00519 | -7.8125 | -0.00582 | -7.8125 | -0.00854 | -7.8125 | -0.0096 | -7.8125 | -0.00896 | -7.8125 | -0.0087 | -7.8125 | -0.00983 | -7.8125 | -0.0101 | -7.8125 | -0.01019 | -7.8125 | -0.0104
-6.25 | -0.000141508 | -6.25 | -0.000315177 | -6.25 | -0.000437388 | -6.25 | -0.00070754 | -6.25 | -0.00125 | -6.25 | -0.00193 | -6.25 | -0.00241 | -6.25 | -0.00545 | -6.25 | -0.00658 | -6.25 | -0.00606 | -6.25 | -0.00598 | -6.25 | -0.00683 | -6.25 | -0.00658 | -6.25 | -0.00766 | -6.25 | -0.00776
-4.6875 | 6.43218e-06 | -4.6875 | -3.21609e-05 | -4.6875 | -7.0754e-05 | -4.6875 | -0.000141508 | -4.6875 | -0.000200766 | -4.6875 | -7.71862e-05 | -4.6875 | -0.000450253 | -4.6875 | -0.00309 | -4.6875 | -0.00394 | -4.6875 | -0.00253 | -4.6875 | -0.00226 | -4.6875 | -0.00408 | -4.6875 | -0.00428 | -4.6875 | -0.00502 | -4.6875 | -0.00487
-3.125 | 6.43218e-06 | -3.125 | 6.43218e-06 | -3.125 | 6.43218e-06 | -3.125 | -1.28644e-05 | -3.125 | 0.000250453 | -3.125 | -1.92965e-05 | -3.125 | -7.0754e-05 | -3.125 | -0.00129 | -3.125 | -0.00203 | -3.125 | -4.50253e-05 | -3.125 | 0 | -3.125 | -0.00206 | -3.125 | -0.00231 | -3.125 | -0.00277 | -3.125 | -0.0027
-1.5625 | 6.43218e-06 | -1.5625 | 6.43218e-06 | -1.5625 | 6.43218e-06 | -1.5625 | 0 | -1.5625 | -0.000258452 | -1.5625 | -1.28644e-05 | -1.5625 | 6.43218e-06 | -1.5625 | -0.00026372 | -1.5625 | -0.000694676 | -1.5625 | 0 | -1.5625 | 0 | -1.5625 | -0.000694676 | -1.5625 | -0.000334419 | -1.5625 | -0.000809642 | -1.5625 | -0.000724813