## Sheet1
B = 0T |  | B = +0.05T |  | B = -0.05T |  | B = +0.2T |  | B = -0.2T
I (mA) | V | I (mA) | V | I (mA) | V | I (mA) | V | I (mA) | V
0 | 0 | 0 | 9.81769e-05 | 0 | 0 | 0 | 0 | 0 | 0
1.5625 | 0 | 1.5625 | 9.81769e-05 | 1.5625 | 0 | 1.5625 | 0 | 1.5625 | 0
3.125 | 0 | 3.125 | 9.81769e-05 | 3.125 | 0 | 3.125 | 0 | 3.125 | 0
4.6875 | 0 | 4.6875 | 9.81769e-05 | 4.6875 | 0 | 4.6875 | 0 | 4.6875 | 0
6.25 | 0 | 6.25 | 9.81769e-05 | 6.25 | 0 | 6.25 | 0 | 6.25 | 2.15339e-05
7.8125 | 0 | 7.8125 | 9.81769e-05 | 7.8125 | 0 | 7.8125 | 2e-05 | 7.8125 | 2.15339e-05
9.375 | 0 | 9.375 | 9.81769e-05 | 9.375 | 0 | 9.375 | 4e-05 | 9.375 | 6.46018e-05
10.9375 | 0 | 10.9375 | 9.81769e-05 | 10.9375 | 0 | 10.9375 | 0.00013 | 10.9375 | 0.000172271
12.5 | 0 | 12.5 | 9.81769e-05 | 12.5 | 2.15339e-05 | 12.5 | 0.00036 | 12.5 | 0.000452212
14.0625 | 0 | 14.0625 | 0.000184313 | 14.0625 | 8.61357e-05 | 14.0625 | 0.000423372 | 14.0625 | 0.000921007
15.625 | 0 | 15.625 | 0.000528855 | 15.625 | 0.00049528 | 15.625 | 0.00136 | 15.625 | 0.00159
17.1875 | 4.30678e-05 | 17.1875 | 0.00512 | 17.1875 | 0.00525 | 17.1875 | 0.01461 | 17.1875 | 0.01185
18.75 | 0.000236873 | 18.75 | 0.02103 | 18.75 | 0.02119 | 18.75 | 0.02435 | 18.75 | 0.02289
20.3125 | 0.01385 | 20.3125 | 0.02781 | 20.3125 | 0.02778 | 20.3125 | 0.03066 | 20.3125 | 0.03036
21.875 | 0.02823 | 21.875 | 0.03373 | 21.875 | 0.03366 | 21.875 | 0.03564 | 21.875 | 0.03568
23.4375 | 0.03551 | 23.4375 | 0.03871 | 23.4375 | 0.03863 | 23.4375 | 0.03979 | 23.4375 | 0.03982
25 | 0.04124 | 25 | 0.04282 | 25 | 0.0427 | 25 | 0.0433 | 25 | 0.0433
26.5625 | 0.04565 | 26.5625 | 0.04612 | 26.5625 | 0.04602 | 26.5625 | 0.04636 | 26.5625 | 0.04634
28.125 | 0.04888 | 28.125 | 0.04902 | 28.125 | 0.04893 | 28.125 | 0.04916 | 28.125 | 0.04916
29.6875 | 0.0517 | 29.6875 | 0.0518 | 29.6875 | 0.05168 | 29.6875 | 0.05189 | 29.6875 | 0.0519
31.25 | 0.05446 | 31.25 | 0.05454 | 31.25 | 0.05442 | 31.25 | 0.05463 | 31.25 | 0.05463
32.8125 | 0.05719 | 32.8125 | 0.05727 | 32.8125 | 0.05715 | 32.8125 | 0.05739 | 32.8125 | 0.05739
34.375 | 0.05995 | 34.375 | 0.06001 | 34.375 | 0.05989 | 34.375 | 0.06012 | 34.375 | 0.06012
35.9375 | 0.06269 | 35.9375 | 0.06276 | 35.9375 | 0.06262 | 35.9375 | 0.06286 | 35.9375 | 0.06286
37.5 | 0.06542 | 37.5 | 0.0655 | 37.5 | 0.06538 | 37.5 | 0.06563 | 37.5 | 0.06561
39.0625 | 0.06818 | 39.0625 | 0.06825 | 39.0625 | 0.06809 | 39.0625 | 0.06837 | 39.0625 | 0.06833
40.625 | 0.07091 | 40.625 | 0.07099 | 40.625 | 0.07085 | 40.625 | 0.0711 | 40.625 | 0.07108
42.1875 | 0.07365 | 42.1875 | 0.07374 | 42.1875 | 0.07358 | 42.1875 | 0.07382 | 42.1875 | 0.07382
43.75 | 0.07638 | 43.75 | 0.07648 | 43.75 | 0.07634 | 43.75 | 0.07655 | 43.75 | 0.07655
45.3125 | 0.07912 | 45.3125 | 0.07921 | 45.3125 | 0.07907 | 45.3125 | 0.07931 | 45.3125 | 0.07931
46.875 | 0.08185 | 46.875 | 0.08195 | 46.875 | 0.08181 | 46.875 | 0.08206 | 46.875 | 0.08204
48.4375 | 0.08461 | 48.4375 | 0.0847 | 48.4375 | 0.08454 | 48.4375 | 0.08478 | 48.4375 | 0.0848
50 | 0.08734 | 50 | 0.08744 | 50 | 0.08728 | 50 | 0.08762 | 50 | 0.08762
51.5625 | 0.09016 | 51.5625 | 0.09026 | 51.5625 | 0.0901 | 51.5625 | 0.09035 | 51.5625 | 0.09036
53.125 | 0.0929 | 53.125 | 0.093 | 53.125 | 0.09283 | 53.125 | 0.09309 | 53.125 | 0.09309
54.6875 | 0.09565 | 54.6875 | 0.09575 | 54.6875 | 0.09557 | 54.6875 | 0.09582 | 54.6875 | 0.09583
56.25 | 0.09839 | 56.25 | 0.09849 | 56.25 | 0.09832 | 56.25 | 0.09856 | 56.25 | 0.09858
57.8125 | 0.1011 | 57.8125 | 0.10122 | 57.8125 | 0.10106 | 57.8125 | 0.10131 | 57.8125 | 0.10132
59.375 | 0.10386 | 59.375 | 0.10398 | 59.375 | 0.10379 | 59.375 | 0.10405 | 59.375 | 0.10407
60.9375 | 0.10659 | 60.9375 | 0.10671 | 60.9375 | 0.10653 | 60.9375 | 0.10678 | 60.9375 | 0.10681
62.5 | 0.10933 | 62.5 | 0.10945 | 62.5 | 0.10926 | 62.5 | 0.10954 | 62.5 | 0.10956
64.0625 | 0.11211 | 64.0625 | 0.11223 | 64.0625 | 0.11204 | 64.0625 | 0.1123 | 64.0625 | 0.1123
65.625 | 0.11484 | 65.625 | 0.11496 | 65.625 | 0.11478 | 65.625 | 0.11503 | 65.625 | 0.11506
67.1875 | 0.11758 | 67.1875 | 0.11772 | 67.1875 | 0.11751 | 67.1875 | 0.11779 | 67.1875 | 0.11779
68.75 | 0.12031 | 68.75 | 0.12045 | 68.75 | 0.12027 | 68.75 | 0.12052 | 68.75 | 0.12055
70.3125 | 0.12304 | 70.3125 | 0.12321 | 70.3125 | 0.123 | 70.3125 | 0.12326 | 70.3125 | 0.12328
71.875 | 0.1258 | 71.875 | 0.12594 | 71.875 | 0.12574 | 71.875 | 0.12601 | 71.875 | 0.12604
73.4375 | 0.12856 | 73.4375 | 0.1287 | 73.4375 | 0.12851 | 73.4375 | 0.12877 | 73.4375 | 0.12877
75 | 0.13129 | 75 | 0.13146 | 75 | 0.13125 | 75 | 0.13151 | 75 | 0.13153
76.5625 | 0.13403 | 76.5625 | 0.13419 | 76.5625 | 0.13398 | 76.5625 | 0.13422 | 76.5625 | 0.13426
78.125 | 0.13676 | 78.125 | 0.13695 | 78.125 | 0.13672 | 78.125 | 0.137 | 78.125 | 0.13702
79.6875 | 0.13954 | 79.6875 | 0.1397 | 79.6875 | 0.13948 | 79.6875 | 0.13975 | 79.6875 | 0.13976
81.25 | 0.14227 | 81.25 | 0.14242 | 81.25 | 0.14221 | 81.25 | 0.14249 | 81.25 | 0.14251
82.8125 | 0.14503 | 82.8125 | 0.14519 | 82.8125 | 0.14497 | 82.8125 | 0.14522 | 82.8125 | 0.14525
84.375 | 0.14774 | 84.375 | 0.14793 | 84.375 | 0.14772 | 84.375 | 0.148 | 84.375 | 0.148
85.9375 | 0.15052 | 85.9375 | 0.15068 | 85.9375 | 0.15048 | 85.9375 | 0.15074 | 85.9375 | 0.15076
87.5 | 0.15326 | 87.5 | 0.15344 | 87.5 | 0.15321 | 87.5 | 0.15351 | 87.5 | 0.15352
89.0625 | 0.15603 | 89.0625 | 0.1562 | 89.0625 | 0.15597 | 89.0625 | 0.15625 | 89.0625 | 0.15625
90.625 | 0.15879 | 90.625 | 0.15895 | 90.625 | 0.15873 | 90.625 | 0.15903 | 90.625 | 0.15903
92.1875 | 0.16155 | 92.1875 | 0.16171 | 92.1875 | 0.16148 | 92.1875 | 0.16176 | 92.1875 | 0.16178
93.75 | 0.16428 | 93.75 | 0.16447 | 93.75 | 0.16424 | 93.75 | 0.16452 | 93.75 | 0.16452
95.3125 | 0.16704 | 95.3125 | 0.16722 | 95.3125 | 0.167 | 95.3125 | 0.16727 | 95.3125 | 0.16728
96.875 | 0.16977 | 96.875 | 0.16996 | 96.875 | 0.16975 | 96.875 | 0.17003 | 96.875 | 0.17005
98.4375 | 0.17255 | 98.4375 | 0.17271 | 98.4375 | 0.17251 | 98.4375 | 0.17279 | 98.4375 | 0.17281
100 | 0.17529 | 100 | 0.17549 | 100 | 0.17526 | 100 | 0.1752 | 100 | 0.1752
98.4375 | 0.17287 | 98.4375 | 0.17306 | 98.4375 | 0.17283 | 98.4375 | 0.17244 | 98.4375 | 0.17247
96.875 | 0.1701 | 96.875 | 0.17028 | 96.875 | 0.17005 | 96.875 | 0.16968 | 96.875 | 0.16969
95.3125 | 0.16734 | 95.3125 | 0.16752 | 95.3125 | 0.1673 | 95.3125 | 0.16693 | 95.3125 | 0.16695
93.75 | 0.16458 | 93.75 | 0.16477 | 93.75 | 0.16456 | 93.75 | 0.16417 | 93.75 | 0.1642
92.1875 | 0.16185 | 92.1875 | 0.16203 | 92.1875 | 0.16181 | 92.1875 | 0.16144 | 92.1875 | 0.16146
90.625 | 0.15907 | 90.625 | 0.15926 | 90.625 | 0.15905 | 90.625 | 0.15866 | 90.625 | 0.1587
89.0625 | 0.15634 | 89.0625 | 0.1565 | 89.0625 | 0.15629 | 89.0625 | 0.15595 | 89.0625 | 0.15595
87.5 | 0.15356 | 87.5 | 0.15374 | 87.5 | 0.15354 | 87.5 | 0.15317 | 87.5 | 0.15319
85.9375 | 0.1508 | 85.9375 | 0.15099 | 85.9375 | 0.15078 | 85.9375 | 0.15043 | 85.9375 | 0.15046
84.375 | 0.14805 | 84.375 | 0.14823 | 84.375 | 0.14802 | 84.375 | 0.14768 | 84.375 | 0.1477
82.8125 | 0.14531 | 82.8125 | 0.14547 | 82.8125 | 0.14529 | 82.8125 | 0.14492 | 82.8125 | 0.14497
81.25 | 0.14255 | 81.25 | 0.14274 | 81.25 | 0.14253 | 81.25 | 0.14219 | 81.25 | 0.14219
79.6875 | 0.13982 | 79.6875 | 0.13998 | 79.6875 | 0.13978 | 79.6875 | 0.13945 | 79.6875 | 0.13948
78.125 | 0.13706 | 78.125 | 0.13723 | 78.125 | 0.13704 | 78.125 | 0.13669 | 78.125 | 0.13672
76.5625 | 0.13431 | 76.5625 | 0.13447 | 76.5625 | 0.13429 | 76.5625 | 0.13394 | 76.5625 | 0.13396
75 | 0.13157 | 75 | 0.13176 | 75 | 0.13155 | 75 | 0.1312 | 75 | 0.13123
73.4375 | 0.12882 | 73.4375 | 0.129 | 73.4375 | 0.12882 | 73.4375 | 0.12849 | 73.4375 | 0.12849
71.875 | 0.12608 | 71.875 | 0.12624 | 71.875 | 0.12606 | 71.875 | 0.12571 | 71.875 | 0.12574
70.3125 | 0.12332 | 70.3125 | 0.12351 | 70.3125 | 0.1233 | 70.3125 | 0.12296 | 70.3125 | 0.123
68.75 | 0.12059 | 68.75 | 0.12077 | 68.75 | 0.12057 | 68.75 | 0.12024 | 68.75 | 0.12025
67.1875 | 0.11786 | 67.1875 | 0.11804 | 67.1875 | 0.11786 | 67.1875 | 0.11751 | 67.1875 | 0.11753
65.625 | 0.1151 | 65.625 | 0.11528 | 65.625 | 0.11508 | 65.625 | 0.11475 | 65.625 | 0.11478
64.0625 | 0.11236 | 64.0625 | 0.11255 | 64.0625 | 0.11234 | 64.0625 | 0.11202 | 64.0625 | 0.11202
62.5 | 0.10959 | 62.5 | 0.10977 | 62.5 | 0.10959 | 62.5 | 0.10924 | 62.5 | 0.10926
60.9375 | 0.10685 | 60.9375 | 0.10704 | 60.9375 | 0.10683 | 60.9375 | 0.1065 | 60.9375 | 0.10653
59.375 | 0.10412 | 59.375 | 0.10428 | 59.375 | 0.10409 | 59.375 | 0.10377 | 59.375 | 0.10377
57.8125 | 0.10138 | 57.8125 | 0.10154 | 57.8125 | 0.10136 | 57.8125 | 0.10103 | 57.8125 | 0.10104
56.25 | 0.09863 | 56.25 | 0.09881 | 56.25 | 0.0986 | 56.25 | 0.0983 | 56.25 | 0.0983
54.6875 | 0.09589 | 54.6875 | 0.09607 | 54.6875 | 0.09589 | 54.6875 | 0.09557 | 54.6875 | 0.09557
53.125 | 0.09313 | 53.125 | 0.09332 | 53.125 | 0.09313 | 53.125 | 0.09283 | 53.125 | 0.09283
51.5625 | 0.09042 | 51.5625 | 0.09058 | 51.5625 | 0.0904 | 51.5625 | 0.09007 | 51.5625 | 0.09008
50 | 0.08758 | 50 | 0.08776 | 50 | 0.08758 | 50 | 0.08725 | 50 | 0.08726
48.4375 | 0.08484 | 48.4375 | 0.08503 | 48.4375 | 0.08484 | 48.4375 | 0.08452 | 48.4375 | 0.08452
46.875 | 0.08211 | 46.875 | 0.08225 | 46.875 | 0.08209 | 46.875 | 0.08176 | 46.875 | 0.08179
45.3125 | 0.07937 | 45.3125 | 0.07952 | 45.3125 | 0.07935 | 45.3125 | 0.07905 | 45.3125 | 0.07905
43.75 | 0.07664 | 43.75 | 0.07678 | 43.75 | 0.07662 | 43.75 | 0.07629 | 43.75 | 0.07632
42.1875 | 0.07388 | 42.1875 | 0.07405 | 42.1875 | 0.0739 | 42.1875 | 0.07358 | 42.1875 | 0.0736
40.625 | 0.07115 | 40.625 | 0.07129 | 40.625 | 0.07115 | 40.625 | 0.07082 | 40.625 | 0.07085
39.0625 | 0.06841 | 39.0625 | 0.06855 | 39.0625 | 0.06841 | 39.0625 | 0.06809 | 39.0625 | 0.06811
37.5 | 0.06566 | 37.5 | 0.0658 | 37.5 | 0.06566 | 37.5 | 0.06533 | 37.5 | 0.06536
35.9375 | 0.0629 | 35.9375 | 0.06306 | 35.9375 | 0.06292 | 35.9375 | 0.0626 | 35.9375 | 0.06262
34.375 | 0.0575 | 34.375 | 0.06031 | 34.375 | 0.06017 | 34.375 | 0.05986 | 34.375 | 0.05989
32.8125 | 0.000624484 | 32.8125 | 0.05757 | 32.8125 | 0.05743 | 32.8125 | 0.05713 | 32.8125 | 0.05715
31.25 | 8.61357e-05 | 31.25 | 0.05482 | 31.25 | 0.05467 | 31.25 | 0.05439 | 31.25 | 0.05442
29.6875 | 0 | 29.6875 | 0.05189 | 29.6875 | 0.05179 | 29.6875 | 0.05166 | 29.6875 | 0.05168
28.125 | 0 | 28.125 | 0.03593 | 28.125 | 0.04395 | 28.125 | 0.04892 | 28.125 | 0.04893
26.5625 | 0 | 26.5625 | 0.000636525 | 26.5625 | 0.000581416 | 26.5625 | 0.04617 | 26.5625 | 0.04619
25 | 0 | 25 | 0.000184313 | 25 | 8.61357e-05 | 25 | 0.04343 | 25 | 0.04346
23.4375 | 0 | 23.4375 | 9.81769e-05 | 23.4375 | 0 | 23.4375 | 0.04063 | 23.4375 | 0.04066
21.875 | 0 | 21.875 | 9.81769e-05 | 21.875 | 0 | 21.875 | 0.03762 | 21.875 | 0.03766
20.3125 | 0 | 20.3125 | 9.81769e-05 | 20.3125 | 0 | 20.3125 | 0.03426 | 20.3125 | 0.03433
18.75 | 0 | 18.75 | 9.81769e-05 | 18.75 | 0 | 18.75 | 0.03045 | 18.75 | 0.03049
17.1875 | 0 | 17.1875 | 9.81769e-05 | 17.1875 | 0 | 17.1875 | 0.02618 | 17.1875 | 0.02625
15.625 | 0 | 15.625 | 9.81769e-05 | 15.625 | 0 | 15.625 | 0.02168 | 15.625 | 0.02168
14.0625 | 0 | 14.0625 | 9.81769e-05 | 14.0625 | 0 | 14.0625 | 0.01727 | 14.0625 | 0.01725
12.5 | 0 | 12.5 | 9.81769e-05 | 12.5 | 0 | 12.5 | 0.0129 | 12.5 | 0.01286
10.9375 | 0 | 10.9375 | 9.81769e-05 | 10.9375 | 0 | 10.9375 | 0.00857 | 10.9375 | 0.00851
9.375 | 0 | 9.375 | 9.81769e-05 | 9.375 | 0 | 9.375 | 0.00484 | 9.375 | 0.0048
7.8125 | 0 | 7.8125 | 9.81769e-05 | 7.8125 | 0 | 7.8125 | 0.00241 | 7.8125 | 0.00235
6.25 | 0 | 6.25 | 9.81769e-05 | 6.25 | 0 | 6.25 | 0.00103 | 6.25 | 0.00101
4.6875 | 0 | 4.6875 | 9.81769e-05 | 4.6875 | 0 | 4.6875 | 0.00036 | 4.6875 | 0.000366077
3.125 | 0 | 3.125 | 9.81769e-05 | 3.125 | 0 | 3.125 | 0.00011 | 3.125 | 0.00010767
1.5625 | 0 | 1.5625 | 9.81769e-05 | 1.5625 | 0 | 1.5625 | 2e-05 | 1.5625 | 2.15339e-05
0 | 0 | 0 | 9.81769e-05 | 0 | 0 | 0 | 0 | 0 | 0
-1.5625 | 0 | -1.5625 | 9.81769e-05 | -1.5625 | 0 | -1.5625 | -2e-05 | -1.5625 | -2.15339e-05
-3.125 | 0 | -3.125 | 9.81769e-05 | -3.125 | 0 | -3.125 | -5e-05 | -3.125 | -4.30678e-05
-4.6875 | 0 | -4.6875 | 9.81769e-05 | -4.6875 | 0 | -4.6875 | -9e-05 | -4.6875 | -8.61357e-05
-6.25 | 0 | -6.25 | 9.81769e-05 | -6.25 | 0 | -6.25 | -0.00013 | -6.25 | -0.000129204
-7.8125 | 0 | -7.8125 | 9.81769e-05 | -7.8125 | 0 | -7.8125 | -0.00024 | -7.8125 | -0.000215339
-9.375 | 0 | -9.375 | 7.6643e-05 | -9.375 | -2.15339e-05 | -9.375 | -0.00041 | -9.375 | -0.000387611
-10.9375 | 0 | -10.9375 | 3.35751e-05 | -10.9375 | -6.46018e-05 | -10.9375 | -0.00071 | -10.9375 | -0.000689085
-12.5 | 0 | -12.5 | -0.000117162 | -12.5 | -0.000258407 | -12.5 | -0.00129 | -12.5 | -0.000860763
-14.0625 | -2.15339e-05 | -14.0625 | -0.00065551 | -14.0625 | -0.000925958 | -14.0625 | -0.00267 | -14.0625 | -0.00171
-15.625 | -0.00010767 | -15.625 | -0.00365 | -15.625 | -0.00489 | -15.625 | -0.00798 | -15.625 | -0.00594
-17.1875 | -0.000279941 | -17.1875 | -0.01627 | -17.1875 | -0.01708 | -17.1875 | -0.01863 | -17.1875 | -0.01839
-18.75 | -0.00276 | -18.75 | -0.02337 | -18.75 | -0.02377 | -18.75 | -0.02528 | -18.75 | -0.02524
-20.3125 | -0.02218 | -20.3125 | -0.02925 | -20.3125 | -0.02952 | -20.3125 | -0.03067 | -20.3125 | -0.03062
-21.875 | -0.02993 | -21.875 | -0.03459 | -21.875 | -0.03473 | -21.875 | -0.03551 | -21.875 | -0.03551
-23.4375 | -0.03652 | -23.4375 | -0.03912 | -23.4375 | -0.03923 | -23.4375 | -0.03971 | -23.4375 | -0.03971
-25 | -0.04178 | -25 | -0.04288 | -25 | -0.04296 | -25 | -0.04329 | -25 | -0.0433
-26.5625 | -0.04578 | -26.5625 | -0.04598 | -26.5625 | -0.04604 | -26.5625 | -0.04639 | -26.5625 | -0.04641
-28.125 | -0.04884 | -28.125 | -0.04881 | -28.125 | -0.04886 | -28.125 | -0.04921 | -28.125 | -0.04923
-29.6875 | -0.05164 | -29.6875 | -0.05158 | -29.6875 | -0.05162 | -29.6875 | -0.05196 | -29.6875 | -0.052
-31.25 | -0.05437 | -31.25 | -0.05432 | -31.25 | -0.05437 | -31.25 | -0.0547 | -31.25 | -0.05474
-32.8125 | -0.05711 | -32.8125 | -0.05705 | -32.8125 | -0.05711 | -32.8125 | -0.05743 | -32.8125 | -0.05747
-34.375 | -0.05984 | -34.375 | -0.05979 | -34.375 | -0.05984 | -34.375 | -0.06017 | -34.375 | -0.06021
-35.9375 | -0.0626 | -35.9375 | -0.06252 | -35.9375 | -0.06258 | -35.9375 | -0.06292 | -35.9375 | -0.06294
-37.5 | -0.06531 | -37.5 | -0.06526 | -37.5 | -0.06529 | -37.5 | -0.06566 | -37.5 | -0.06568
-39.0625 | -0.06809 | -39.0625 | -0.06804 | -39.0625 | -0.06807 | -39.0625 | -0.06839 | -39.0625 | -0.06843
-40.625 | -0.0708 | -40.625 | -0.07075 | -40.625 | -0.0708 | -40.625 | -0.07113 | -40.625 | -0.07117
-42.1875 | -0.07356 | -42.1875 | -0.0735 | -42.1875 | -0.07354 | -42.1875 | -0.07389 | -42.1875 | -0.07393
-43.75 | -0.07627 | -43.75 | -0.07622 | -43.75 | -0.07627 | -43.75 | -0.07662 | -43.75 | -0.07664
-45.3125 | -0.07903 | -45.3125 | -0.07897 | -45.3125 | -0.07901 | -45.3125 | -0.07935 | -45.3125 | -0.0794
-46.875 | -0.08176 | -46.875 | -0.08169 | -46.875 | -0.08174 | -46.875 | -0.08209 | -46.875 | -0.08213
-48.4375 | -0.0845 | -48.4375 | -0.08444 | -48.4375 | -0.08448 | -48.4375 | -0.08487 | -48.4375 | -0.08489
-50 | -0.08723 | -50 | -0.08718 | -50 | -0.08723 | -50 | -0.08758 | -50 | -0.08762
-51.5625 | -0.09005 | -51.5625 | -0.09 | -51.5625 | -0.09005 | -51.5625 | -0.0904 | -51.5625 | -0.09044
-53.125 | -0.09281 | -53.125 | -0.09273 | -53.125 | -0.09279 | -53.125 | -0.09316 | -53.125 | -0.0932
-54.6875 | -0.09555 | -54.6875 | -0.09547 | -54.6875 | -0.09552 | -54.6875 | -0.09591 | -54.6875 | -0.09593
-56.25 | -0.09828 | -56.25 | -0.0982 | -56.25 | -0.09826 | -56.25 | -0.09863 | -56.25 | -0.09867
-57.8125 | -0.10102 | -57.8125 | -0.10094 | -57.8125 | -0.10099 | -57.8125 | -0.10136 | -57.8125 | -0.1014
-59.375 | -0.10375 | -59.375 | -0.10367 | -59.375 | -0.10373 | -59.375 | -0.10412 | -59.375 | -0.10414
-60.9375 | -0.10651 | -60.9375 | -0.10643 | -60.9375 | -0.10649 | -60.9375 | -0.10688 | -60.9375 | -0.10689
-62.5 | -0.10924 | -62.5 | -0.10919 | -62.5 | -0.10922 | -62.5 | -0.10961 | -62.5 | -0.10963
-64.0625 | -0.112 | -64.0625 | -0.11194 | -64.0625 | -0.11198 | -64.0625 | -0.11237 | -64.0625 | -0.11241
-65.625 | -0.11475 | -65.625 | -0.11468 | -65.625 | -0.11471 | -65.625 | -0.11512 | -65.625 | -0.11514
-67.1875 | -0.11749 | -67.1875 | -0.11743 | -67.1875 | -0.11745 | -67.1875 | -0.11786 | -67.1875 | -0.1179
-68.75 | -0.12022 | -68.75 | -0.12017 | -68.75 | -0.12022 | -68.75 | -0.12059 | -68.75 | -0.12065
-70.3125 | -0.12298 | -70.3125 | -0.1229 | -70.3125 | -0.12294 | -70.3125 | -0.12335 | -70.3125 | -0.12339
-71.875 | -0.12569 | -71.875 | -0.12566 | -71.875 | -0.12569 | -71.875 | -0.12608 | -71.875 | -0.1261
-73.4375 | -0.12845 | -73.4375 | -0.12839 | -73.4375 | -0.12845 | -73.4375 | -0.12884 | -73.4375 | -0.12886
-75 | -0.13121 | -75 | -0.13113 | -75 | -0.13118 | -75 | -0.13157 | -75 | -0.13162
-76.5625 | -0.13394 | -76.5625 | -0.13389 | -76.5625 | -0.13392 | -76.5625 | -0.13433 | -76.5625 | -0.13437
-78.125 | -0.13668 | -78.125 | -0.13662 | -78.125 | -0.13665 | -78.125 | -0.13707 | -78.125 | -0.13711
-79.6875 | -0.13943 | -79.6875 | -0.13938 | -79.6875 | -0.13941 | -79.6875 | -0.13982 | -79.6875 | -0.13986
-81.25 | -0.14217 | -81.25 | -0.14211 | -81.25 | -0.14217 | -81.25 | -0.14258 | -81.25 | -0.14262
-82.8125 | -0.14492 | -82.8125 | -0.14487 | -82.8125 | -0.1449 | -82.8125 | -0.14533 | -82.8125 | -0.14535
-84.375 | -0.14766 | -84.375 | -0.1476 | -84.375 | -0.14764 | -84.375 | -0.14807 | -84.375 | -0.14811
-85.9375 | -0.15041 | -85.9375 | -0.15036 | -85.9375 | -0.15039 | -85.9375 | -0.15085 | -85.9375 | -0.15087
-87.5 | -0.15317 | -87.5 | -0.15309 | -87.5 | -0.15315 | -87.5 | -0.15358 | -87.5 | -0.1536
-89.0625 | -0.15593 | -89.0625 | -0.15587 | -89.0625 | -0.15593 | -89.0625 | -0.15636 | -89.0625 | -0.15638
-90.625 | -0.15866 | -90.625 | -0.15861 | -90.625 | -0.15865 | -90.625 | -0.15912 | -90.625 | -0.15914
-92.1875 | -0.16142 | -92.1875 | -0.16138 | -92.1875 | -0.16141 | -92.1875 | -0.16187 | -92.1875 | -0.16189
-93.75 | -0.16417 | -93.75 | -0.16412 | -93.75 | -0.16417 | -93.75 | -0.16463 | -93.75 | -0.16465
-95.3125 | -0.16693 | -95.3125 | -0.16685 | -95.3125 | -0.16695 | -95.3125 | -0.16736 | -95.3125 | -0.16738
-96.875 | -0.16967 | -96.875 | -0.16961 | -96.875 | -0.16967 | -96.875 | -0.17014 | -96.875 | -0.17014
-98.4375 | -0.17244 | -98.4375 | -0.17239 | -98.4375 | -0.17242 | -98.4375 | -0.1729 | -98.4375 | -0.17292
-100 | -0.1752 | -100 | -0.17512 | -100 | -0.17518 | -100 | -0.17533 | -100 | -0.17535
-98.4375 | -0.17279 | -98.4375 | -0.17273 | -98.4375 | -0.17277 | -98.4375 | -0.17258 | -98.4375 | -0.17259
-96.875 | -0.17003 | -96.875 | -0.16996 | -96.875 | -0.17001 | -96.875 | -0.16982 | -96.875 | -0.16982
-95.3125 | -0.16728 | -95.3125 | -0.1672 | -95.3125 | -0.16723 | -95.3125 | -0.16706 | -95.3125 | -0.16708
-93.75 | -0.16452 | -93.75 | -0.16444 | -93.75 | -0.1645 | -93.75 | -0.16431 | -93.75 | -0.16433
-92.1875 | -0.16176 | -92.1875 | -0.16169 | -92.1875 | -0.16174 | -92.1875 | -0.16155 | -92.1875 | -0.16157
-90.625 | -0.15901 | -90.625 | -0.15895 | -90.625 | -0.15901 | -90.625 | -0.15879 | -90.625 | -0.15881
-89.0625 | -0.15627 | -89.0625 | -0.15617 | -89.0625 | -0.15623 | -89.0625 | -0.15604 | -89.0625 | -0.15608
-87.5 | -0.15352 | -87.5 | -0.15344 | -87.5 | -0.15349 | -87.5 | -0.1533 | -87.5 | -0.15332
-85.9375 | -0.15074 | -85.9375 | -0.15066 | -85.9375 | -0.15072 | -85.9375 | -0.15055 | -85.9375 | -0.15057
-84.375 | -0.148 | -84.375 | -0.14793 | -84.375 | -0.148 | -84.375 | -0.14779 | -84.375 | -0.14781
-82.8125 | -0.14522 | -82.8125 | -0.14517 | -82.8125 | -0.14522 | -82.8125 | -0.14505 | -82.8125 | -0.14505
-81.25 | -0.14249 | -81.25 | -0.14241 | -81.25 | -0.14249 | -81.25 | -0.1423 | -81.25 | -0.14232
-79.6875 | -0.13973 | -79.6875 | -0.13966 | -79.6875 | -0.13976 | -79.6875 | -0.13956 | -79.6875 | -0.13956
-78.125 | -0.137 | -78.125 | -0.13692 | -78.125 | -0.137 | -78.125 | -0.13681 | -78.125 | -0.1368
-76.5625 | -0.13424 | -76.5625 | -0.13417 | -76.5625 | -0.13424 | -76.5625 | -0.13405 | -76.5625 | -0.13407
-75 | -0.13151 | -75 | -0.13143 | -75 | -0.13151 | -75 | -0.13134 | -75 | -0.13134
-73.4375 | -0.12875 | -73.4375 | -0.1287 | -73.4375 | -0.12875 | -73.4375 | -0.12858 | -73.4375 | -0.1286
-71.875 | -0.12604 | -71.875 | -0.12594 | -71.875 | -0.12602 | -71.875 | -0.12585 | -71.875 | -0.12582
-70.3125 | -0.12326 | -70.3125 | -0.12318 | -70.3125 | -0.12326 | -70.3125 | -0.12309 | -70.3125 | -0.12311
-68.75 | -0.12053 | -68.75 | -0.12045 | -68.75 | -0.12053 | -68.75 | -0.12036 | -68.75 | -0.12035
-67.1875 | -0.11779 | -67.1875 | -0.11769 | -67.1875 | -0.11777 | -67.1875 | -0.11762 | -67.1875 | -0.11762
-65.625 | -0.11503 | -65.625 | -0.11496 | -65.625 | -0.11503 | -65.625 | -0.11486 | -65.625 | -0.11486
-64.0625 | -0.1123 | -64.0625 | -0.1122 | -64.0625 | -0.11228 | -64.0625 | -0.11213 | -64.0625 | -0.11213
-62.5 | -0.10956 | -62.5 | -0.10947 | -62.5 | -0.10956 | -62.5 | -0.10937 | -62.5 | -0.10939
-60.9375 | -0.10679 | -60.9375 | -0.10669 | -60.9375 | -0.10677 | -60.9375 | -0.10662 | -60.9375 | -0.10664
-59.375 | -0.10405 | -59.375 | -0.10398 | -59.375 | -0.10405 | -59.375 | -0.10388 | -59.375 | -0.10386
-57.8125 | -0.1013 | -57.8125 | -0.10122 | -57.8125 | -0.1013 | -57.8125 | -0.10115 | -57.8125 | -0.10114
-56.25 | -0.09856 | -56.25 | -0.09848 | -56.25 | -0.09852 | -56.25 | -0.09841 | -56.25 | -0.09839
-54.6875 | -0.09583 | -54.6875 | -0.09573 | -54.6875 | -0.09583 | -54.6875 | -0.09566 | -54.6875 | -0.09568
-53.125 | -0.09308 | -53.125 | -0.09299 | -53.125 | -0.09309 | -53.125 | -0.09292 | -53.125 | -0.09292
-51.5625 | -0.09036 | -51.5625 | -0.09024 | -51.5625 | -0.09033 | -51.5625 | -0.09019 | -51.5625 | -0.09018
-50 | -0.08762 | -50 | -0.08752 | -50 | -0.0876 | -50 | -0.08737 | -50 | -0.08736
-48.4375 | -0.0848 | -48.4375 | -0.08468 | -48.4375 | -0.08478 | -48.4375 | -0.08461 | -48.4375 | -0.08463
-46.875 | -0.08207 | -46.875 | -0.08197 | -46.875 | -0.08207 | -46.875 | -0.08187 | -46.875 | -0.08187
-45.3125 | -0.07931 | -45.3125 | -0.07921 | -45.3125 | -0.07931 | -45.3125 | -0.07914 | -45.3125 | -0.07915
-43.75 | -0.07657 | -43.75 | -0.07648 | -43.75 | -0.07658 | -43.75 | -0.0764 | -43.75 | -0.0764
-42.1875 | -0.07384 | -42.1875 | -0.07372 | -42.1875 | -0.07384 | -42.1875 | -0.07367 | -42.1875 | -0.07369
-40.625 | -0.0711 | -40.625 | -0.07099 | -40.625 | -0.07111 | -40.625 | -0.0709 | -40.625 | -0.07091
-39.0625 | -0.06835 | -39.0625 | -0.06825 | -39.0625 | -0.06835 | -39.0625 | -0.06818 | -39.0625 | -0.06818
-37.5 | -0.06564 | -37.5 | -0.06552 | -37.5 | -0.06561 | -37.5 | -0.06544 | -37.5 | -0.06542
-35.9375 | -0.06286 | -35.9375 | -0.06276 | -35.9375 | -0.06286 | -35.9375 | -0.06271 | -35.9375 | -0.06269
-34.375 | -0.06012 | -34.375 | -0.06002 | -34.375 | -0.06012 | -34.375 | -0.05995 | -34.375 | -0.05995
-32.8125 | -0.05506 | -32.8125 | -0.05727 | -32.8125 | -0.05739 | -32.8125 | -0.05724 | -32.8125 | -0.05719
-31.25 | -0.000796755 | -31.25 | -0.05453 | -31.25 | -0.05463 | -31.25 | -0.05448 | -31.25 | -0.05446
-29.6875 | -0.000129204 | -29.6875 | -0.05169 | -29.6875 | -0.05179 | -29.6875 | -0.05175 | -29.6875 | -0.05172
-28.125 | -2.15339e-05 | -28.125 | -0.04846 | -28.125 | -0.04854 | -28.125 | -0.04901 | -28.125 | -0.04899
-26.5625 | 0 | -26.5625 | -0.04011 | -26.5625 | -0.03816 | -26.5625 | -0.04628 | -26.5625 | -0.04623
-25 | 0 | -25 | -0.000397103 | -25 | -0.000409144 | -25 | -0.04352 | -25 | -0.0435
-23.4375 | 0 | -23.4375 | 3.35751e-05 | -23.4375 | -4.30678e-05 | -23.4375 | -0.04068 | -23.4375 | -0.04063
-21.875 | 0 | -21.875 | 9.81769e-05 | -21.875 | 0 | -21.875 | -0.03749 | -21.875 | -0.03749
-20.3125 | 0 | -20.3125 | 9.81769e-05 | -20.3125 | 0 | -20.3125 | -0.03388 | -20.3125 | -0.03389
-18.75 | 0 | -18.75 | 9.81769e-05 | -18.75 | 0 | -18.75 | -0.02974 | -18.75 | -0.02976
-17.1875 | 0 | -17.1875 | 9.81769e-05 | -17.1875 | 0 | -17.1875 | -0.02505 | -17.1875 | -0.02513
-15.625 | 0 | -15.625 | 9.81769e-05 | -15.625 | 0 | -15.625 | -0.02022 | -15.625 | -0.02033
-14.0625 | 0 | -14.0625 | 9.81769e-05 | -14.0625 | 0 | -14.0625 | -0.01523 | -14.0625 | -0.01542
-12.5 | 0 | -12.5 | 9.81769e-05 | -12.5 | 0 | -12.5 | -0.00959 | -12.5 | -0.00993
-10.9375 | 0 | -10.9375 | 9.81769e-05 | -10.9375 | 0 | -10.9375 | -0.00444 | -10.9375 | -0.00502
-9.375 | 0 | -9.375 | 9.81769e-05 | -9.375 | 0 | -9.375 | -0.00175 | -9.375 | -0.00209
-7.8125 | 0 | -7.8125 | 9.81769e-05 | -7.8125 | 0 | -7.8125 | -0.00063 | -7.8125 | -0.000775221
-6.25 | 0 | -6.25 | 9.81769e-05 | -6.25 | 0 | -6.25 | -0.00022 | -6.25 | -0.000258407
-4.6875 | 0 | -4.6875 | 9.81769e-05 | -4.6875 | 0 | -4.6875 | -7e-05 | -4.6875 | -8.61357e-05
-3.125 | 0 | -3.125 | 9.81769e-05 | -3.125 | 0 | -3.125 | -2e-05 | -3.125 | -2.15339e-05
-1.5625 | 0 | -1.5625 | 9.81769e-05 | -1.5625 | 0 | -1.5625 | 0 | -1.5625 | 0