## Sheet1
Zero field
T (K) | Ic+ (mA) | Ic- (mA) | eta (%)
2.5 | 84.375 | 82.8125 | 0.93458
3 | 76.5625 | 76.5625 | 0
3.5 | 65.625 | 64.0625 | 1.20482
4.5 | 48.4375 | 46.875 | 1.63934
5.5 | 37.5 | 35.9375 | 2.12766
6.5 | 18.75 | 18.75 | 0