## Sheet1
T=4.5K
Bz(Oe) | Ic+(mA) | Ic-(mA)
-7500 | 15.625 | 14.0625
-5000 | 20.3125 | 18.75
-4000 | 26.5625 | 25
-2000 | 32.8125 | 31.25
-500 | 45.3125 | 43.75
-200 | 46.875 | 45.3125
0 | 48.4375 | 46.875
200 | 46.875 | 45.3125
500 | 45.3125 | 43.75
2000 | 32.8125 | 31.25
4000 | 26.5625 | 25
5000 | 20.3125 | 18.75
7500 | 15.625 | 14.0625