## Sheet1
Al2O3 |  | Nb
Phi (Degree) | Intensity | Phi (Degree) | Intensity
0.25 | 4 | 0.25 | 293.33333
0.75 | 3 | 0.75 | 533.33333
1.25 | 3 | 1.25 | 533.33333
1.75 | 4 | 1.75 | 586.66667
2.25 | 2 | 2.25 | 666.66667
2.75 | 5 | 2.75 | 853.33333
3.25 | 1 | 3.25 | 1200
3.75 | 0 | 3.75 | 1813.33333
4.25 | 3 | 4.25 | 2640
4.75 | 4 | 4.75 | 3200
5.25 | 0 | 5.25 | 3680
5.75 | 2 | 5.75 | 5093.33333
6.25 | 6 | 6.25 | 6186.66667
6.75 | 8 | 6.75 | 6213.33333
7.25 | 13 | 7.25 | 7840
7.75 | 4950 | 7.75 | 8800
8.25 | 98 | 8.25 | 7786.66667
8.75 | 9 | 8.75 | 8533.33333
9.25 | 4 | 9.25 | 8026.66667
9.75 | 3 | 9.75 | 6773.33333
10.25 | 3 | 10.25 | 5360
10.75 | 5 | 10.75 | 4800
11.25 | 1 | 11.25 | 3333.33333
11.75 | 7 | 11.75 | 2880
12.25 | 7 | 12.25 | 1840
12.75 | 4 | 12.75 | 1786.66667
13.25 | 4 | 13.25 | 1280
13.75 | 3 | 13.75 | 1013.33333
14.25 | 3 | 14.25 | 880
14.75 | 1 | 14.75 | 320
15.25 | 3 | 15.25 | 293.33333
15.75 | 6 | 15.75 | 373.33333
16.25 | 4 | 16.25 | 240
16.75 | 1 | 16.75 | 293.33333
17.25 | 0 | 17.25 | 133.33333
17.75 | 8 | 17.75 | 160
18.25 | 4 | 18.25 | 186.66667
18.75 | 3 | 18.75 | 53.33333
19.25 | 4 | 19.25 | 53.33333
19.75 | 3 | 19.75 | 53.33333
20.25 | 3 | 20.25 | 133.33333
20.75 | 3 | 20.75 | 186.66667
21.25 | 2 | 21.25 | 26.66667
21.75 | 2 | 21.75 | 80
22.25 | 4 | 22.25 | 26.66667
22.75 | 1 | 22.75 | 80
23.25 | 1 | 23.25 | 160
23.75 | 4 | 23.75 | 133.33333
24.25 | 7 | 24.25 | 133.33333
24.75 | 2 | 24.75 | 80
25.25 | 5 | 25.25 | 53.33333
25.75 | 4 | 25.75 | 26.66667
26.25 | 5 | 26.25 | 53.33333
26.75 | 4 | 26.75 | 106.66667
27.25 | 3 | 27.25 | 80
27.75 | 2 | 27.75 | 80
28.25 | 7 | 28.25 | 106.66667
28.75 | 5 | 28.75 | 53.33333
29.25 | 1 | 29.25 | 53.33333
29.75 | 1 | 29.75 | 26.66667
30.25 | 2 | 30.25 | 80
30.75 | 2 | 30.75 | 26.66667
31.25 | 2 | 31.25 | 26.66667
31.75 | 3 | 31.75 | 26.66667
32.25 | 2 | 32.25 | 53.33333
32.75 | 5 | 32.75 | 160
33.25 | 3 | 33.25 | 80
33.75 | 4 | 33.75 | 53.33333
34.25 | 1 | 34.25 | 80
34.75 | 3 | 34.75 | 53.33333
35.25 | 2 | 35.25 | 106.66667
35.75 | 2 | 35.75 | 240
36.25 | 3 | 36.25 | 26.66667
36.75 | 3 | 36.75 | 133.33333
37.25 | 4 | 37.25 | 133.33333
37.75 | 3 | 37.75 | 80
38.25 | 2 | 38.25 | 160
38.75 | 1 | 38.75 | 53.33333
39.25 | 4 | 39.25 | 80
39.75 | 5 | 39.75 | 133.33333
40.25 | 2 | 40.25 | 0
40.75 | 3 | 40.75 | 53.33333
41.25 | 4 | 41.25 | 106.66667
41.75 | 7 | 41.75 | 80
42.25 | 1 | 42.25 | 53.33333
42.75 | 2 | 42.75 | 80
43.25 | 4 | 43.25 | 53.33333
43.75 | 3 | 43.75 | 133.33333
44.25 | 5 | 44.25 | 80
44.75 | 5 | 44.75 | 53.33333
45.25 | 7 | 45.25 | 0
45.75 | 2 | 45.75 | 160
46.25 | 2 | 46.25 | 133.33333
46.75 | 3 | 46.75 | 53.33333
47.25 | 3 | 47.25 | 106.66667
47.75 | 2 | 47.75 | 80
48.25 | 2 | 48.25 | 106.66667
48.75 | 3 | 48.75 | 160
49.25 | 3 | 49.25 | 106.66667
49.75 | 6 | 49.75 | 106.66667
50.25 | 1 | 50.25 | 80
50.75 | 4 | 50.75 | 53.33333
51.25 | 6 | 51.25 | 133.33333
51.75 | 0 | 51.75 | 0
52.25 | 6 | 52.25 | 0
52.75 | 8 | 52.75 | 106.66667
53.25 | 5 | 53.25 | 80
53.75 | 2 | 53.75 | 26.66667
54.25 | 2 | 54.25 | 106.66667
54.75 | 7 | 54.75 | 53.33333
55.25 | 3 | 55.25 | 53.33333
55.75 | 4 | 55.75 | 26.66667
56.25 | 5 | 56.25 | 133.33333
56.75 | 2 | 56.75 | 26.66667
57.25 | 4 | 57.25 | 133.33333
57.75 | 1 | 57.75 | 53.33333
58.25 | 3 | 58.25 | 80
58.75 | 6 | 58.75 | 213.33333
59.25 | 1 | 59.25 | 80
59.75 | 5 | 59.75 | 133.33333
60.25 | 2 | 60.25 | 186.66667
60.75 | 4 | 60.75 | 213.33333
61.25 | 3 | 61.25 | 346.66667
61.75 | 3 | 61.75 | 373.33333
62.25 | 3 | 62.25 | 373.33333
62.75 | 6 | 62.75 | 453.33333
63.25 | 4 | 63.25 | 906.66667
63.75 | 0 | 63.75 | 1253.33333
64.25 | 3 | 64.25 | 1440
64.75 | 1 | 64.75 | 1893.33333
65.25 | 4 | 65.25 | 2720
65.75 | 4 | 65.75 | 3146.66667
66.25 | 5 | 66.25 | 3893.33333
66.75 | 11 | 66.75 | 4400
67.25 | 12 | 67.25 | 4773.33333
67.75 | 5285 | 67.75 | 5253.33333
68.25 | 8051 | 68.25 | 4693.33333
68.75 | 10 | 68.75 | 4986.66667
69.25 | 3 | 69.25 | 4160
69.75 | 2 | 69.75 | 4240
70.25 | 3 | 70.25 | 3386.66667
70.75 | 1 | 70.75 | 2986.66667
71.25 | 9 | 71.25 | 2400
71.75 | 1 | 71.75 | 1440
72.25 | 6 | 72.25 | 1226.66667
72.75 | 4 | 72.75 | 613.33333
73.25 | 4 | 73.25 | 586.66667
73.75 | 2 | 73.75 | 666.66667
74.25 | 4 | 74.25 | 320
74.75 | 5 | 74.75 | 320
75.25 | 3 | 75.25 | 373.33333
75.75 | 2 | 75.75 | 213.33333
76.25 | 2 | 76.25 | 240
76.75 | 0 | 76.75 | 186.66667
77.25 | 7 | 77.25 | 213.33333
77.75 | 4 | 77.75 | 160
78.25 | 5 | 78.25 | 160
78.75 | 2 | 78.75 | 160
79.25 | 5 | 79.25 | 186.66667
79.75 | 2 | 79.75 | 213.33333
80.25 | 9 | 80.25 | 53.33333
80.75 | 0 | 80.75 | 106.66667
81.25 | 5 | 81.25 | 160
81.75 | 4 | 81.75 | 186.66667
82.25 | 2 | 82.25 | 160
82.75 | 3 | 82.75 | 160
83.25 | 3 | 83.25 | 213.33333
83.75 | 3 | 83.75 | 160
84.25 | 2 | 84.25 | 106.66667
84.75 | 7 | 84.75 | 160
85.25 | 1 | 85.25 | 240
85.75 | 7 | 85.75 | 266.66667
86.25 | 4 | 86.25 | 293.33333
86.75 | 2 | 86.75 | 240
87.25 | 7 | 87.25 | 186.66667
87.75 | 4 | 87.75 | 186.66667
88.25 | 4 | 88.25 | 106.66667
88.75 | 5 | 88.75 | 240
89.25 | 4 | 89.25 | 160
89.75 | 2 | 89.75 | 186.66667
90.25 | 3 | 90.25 | 53.33333
90.75 | 3 | 90.75 | 160
91.25 | 4 | 91.25 | 186.66667
91.75 | 4 | 91.75 | 160
92.25 | 3 | 92.25 | 266.66667
92.75 | 4 | 92.75 | 53.33333
93.25 | 2 | 93.25 | 106.66667
93.75 | 1 | 93.75 | 53.33333
94.25 | 2 | 94.25 | 106.66667
94.75 | 2 | 94.75 | 26.66667
95.25 | 3 | 95.25 | 26.66667
95.75 | 6 | 95.75 | 133.33333
96.25 | 0 | 96.25 | 26.66667
96.75 | 4 | 96.75 | 106.66667
97.25 | 5 | 97.25 | 80
97.75 | 3 | 97.75 | 26.66667
98.25 | 1 | 98.25 | 133.33333
98.75 | 1 | 98.75 | 133.33333
99.25 | 4 | 99.25 | 80
99.75 | 2 | 99.75 | 80
100.25 | 3 | 100.25 | 80
100.75 | 2 | 100.75 | 80
101.25 | 6 | 101.25 | 53.33333
101.75 | 2 | 101.75 | 106.66667
102.25 | 4 | 102.25 | 53.33333
102.75 | 1 | 102.75 | 53.33333
103.25 | 2 | 103.25 | 80
103.75 | 2 | 103.75 | 26.66667
104.25 | 5 | 104.25 | 53.33333
104.75 | 3 | 104.75 | 160
105.25 | 8 | 105.25 | 80
105.75 | 3 | 105.75 | 26.66667
106.25 | 4 | 106.25 | 133.33333
106.75 | 6 | 106.75 | 133.33333
107.25 | 8 | 107.25 | 53.33333
107.75 | 1 | 107.75 | 80
108.25 | 6 | 108.25 | 53.33333
108.75 | 2 | 108.75 | 26.66667
109.25 | 3 | 109.25 | 186.66667
109.75 | 4 | 109.75 | 160
110.25 | 2 | 110.25 | 80
110.75 | 2 | 110.75 | 160
111.25 | 0 | 111.25 | 106.66667
111.75 | 1 | 111.75 | 0
112.25 | 4 | 112.25 | 106.66667
112.75 | 3 | 112.75 | 53.33333
113.25 | 4 | 113.25 | 106.66667
113.75 | 1 | 113.75 | 160
114.25 | 4 | 114.25 | 106.66667
114.75 | 4 | 114.75 | 160
115.25 | 5 | 115.25 | 53.33333
115.75 | 5 | 115.75 | 53.33333
116.25 | 5 | 116.25 | 106.66667
116.75 | 2 | 116.75 | 133.33333
117.25 | 6 | 117.25 | 240
117.75 | 2 | 117.75 | 213.33333
118.25 | 3 | 118.25 | 106.66667
118.75 | 2 | 118.75 | 106.66667
119.25 | 5 | 119.25 | 266.66667
119.75 | 0 | 119.75 | 266.66667
120.25 | 5 | 120.25 | 373.33333
120.75 | 3 | 120.75 | 560
121.25 | 3 | 121.25 | 453.33333
121.75 | 7 | 121.75 | 480
122.25 | 2 | 122.25 | 960
122.75 | 3 | 122.75 | 1200
123.25 | 1 | 123.25 | 1493.33333
123.75 | 3 | 123.75 | 1973.33333
124.25 | 2 | 124.25 | 2800
124.75 | 3 | 124.75 | 3493.33333
125.25 | 7 | 125.25 | 4960
125.75 | 4 | 125.75 | 5733.33333
126.25 | 8 | 126.25 | 6800
126.75 | 6 | 126.75 | 7253.33333
127.25 | 18 | 127.25 | 7973.33333
127.75 | 27 | 127.75 | 7573.33333
128.25 | 13975 | 128.25 | 8160
128.75 | 297 | 128.75 | 7413.33333
129.25 | 22 | 129.25 | 6560
129.75 | 4 | 129.75 | 6293.33333
130.25 | 3 | 130.25 | 5120
130.75 | 3 | 130.75 | 4426.66667
131.25 | 5 | 131.25 | 3733.33333
131.75 | 5 | 131.75 | 2640
132.25 | 2 | 132.25 | 2240
132.75 | 4 | 132.75 | 1680
133.25 | 5 | 133.25 | 1280
133.75 | 4 | 133.75 | 773.33333
134.25 | 3 | 134.25 | 1066.66667
134.75 | 2 | 134.75 | 533.33333
135.25 | 3 | 135.25 | 613.33333
135.75 | 4 | 135.75 | 400
136.25 | 3 | 136.25 | 320
136.75 | 2 | 136.75 | 293.33333
137.25 | 1 | 137.25 | 213.33333
137.75 | 1 | 137.75 | 240
138.25 | 7 | 138.25 | 346.66667
138.75 | 3 | 138.75 | 133.33333
139.25 | 0 | 139.25 | 186.66667
139.75 | 3 | 139.75 | 160
140.25 | 2 | 140.25 | 106.66667
140.75 | 5 | 140.75 | 106.66667
141.25 | 3 | 141.25 | 186.66667
141.75 | 2 | 141.75 | 106.66667
142.25 | 4 | 142.25 | 160
142.75 | 3 | 142.75 | 213.33333
143.25 | 4 | 143.25 | 53.33333
143.75 | 3 | 143.75 | 186.66667
144.25 | 2 | 144.25 | 53.33333
144.75 | 1 | 144.75 | 26.66667
145.25 | 5 | 145.25 | 160
145.75 | 4 | 145.75 | 53.33333
146.25 | 2 | 146.25 | 186.66667
146.75 | 3 | 146.75 | 186.66667
147.25 | 4 | 147.25 | 133.33333
147.75 | 4 | 147.75 | 133.33333
148.25 | 6 | 148.25 | 186.66667
148.75 | 4 | 148.75 | 106.66667
149.25 | 4 | 149.25 | 80
149.75 | 3 | 149.75 | 80
150.25 | 2 | 150.25 | 133.33333
150.75 | 2 | 150.75 | 186.66667
151.25 | 1 | 151.25 | 106.66667
151.75 | 3 | 151.75 | 160
152.25 | 2 | 152.25 | 80
152.75 | 5 | 152.75 | 53.33333
153.25 | 1 | 153.25 | 53.33333
153.75 | 4 | 153.75 | 160
154.25 | 2 | 154.25 | 266.66667
154.75 | 4 | 154.75 | 160
155.25 | 3 | 155.25 | 133.33333
155.75 | 2 | 155.75 | 240
156.25 | 0 | 156.25 | 266.66667
156.75 | 2 | 156.75 | 80
157.25 | 5 | 157.25 | 80
157.75 | 3 | 157.75 | 160
158.25 | 7 | 158.25 | 240
158.75 | 5 | 158.75 | 53.33333
159.25 | 4 | 159.25 | 80
159.75 | 0 | 159.75 | 133.33333
160.25 | 4 | 160.25 | 106.66667
160.75 | 4 | 160.75 | 106.66667
161.25 | 2 | 161.25 | 213.33333
161.75 | 2 | 161.75 | 80
162.25 | 3 | 162.25 | 80
162.75 | 4 | 162.75 | 26.66667
163.25 | 3 | 163.25 | 266.66667
163.75 | 3 | 163.75 | 186.66667
164.25 | 5 | 164.25 | 53.33333
164.75 | 4 | 164.75 | 106.66667
165.25 | 4 | 165.25 | 80
165.75 | 6 | 165.75 | 160
166.25 | 6 | 166.25 | 106.66667
166.75 | 3 | 166.75 | 186.66667
167.25 | 4 | 167.25 | 160
167.75 | 1 | 167.75 | 186.66667
168.25 | 0 | 168.25 | 160
168.75 | 4 | 168.75 | 26.66667
169.25 | 2 | 169.25 | 186.66667
169.75 | 3 | 169.75 | 133.33333
170.25 | 3 | 170.25 | 133.33333
170.75 | 1 | 170.75 | 186.66667
171.25 | 2 | 171.25 | 53.33333
171.75 | 3 | 171.75 | 160
172.25 | 4 | 172.25 | 133.33333
172.75 | 4 | 172.75 | 106.66667
173.25 | 0 | 173.25 | 106.66667
173.75 | 2 | 173.75 | 320
174.25 | 4 | 174.25 | 160
174.75 | 2 | 174.75 | 186.66667
175.25 | 5 | 175.25 | 186.66667
175.75 | 3 | 175.75 | 106.66667
176.25 | 2 | 176.25 | 80
176.75 | 3 | 176.75 | 186.66667
177.25 | 3 | 177.25 | 213.33333
177.75 | 4 | 177.75 | 160
178.25 | 2 | 178.25 | 266.66667
178.75 | 3 | 178.75 | 240
179.25 | 4 | 179.25 | 240
179.75 | 3 | 179.75 | 400
180.25 | 4 | 180.25 | 453.33333
180.75 | 1 | 180.75 | 320
181.25 | 4 | 181.25 | 613.33333
181.75 | 8 | 181.75 | 746.66667
182.25 | 6 | 182.25 | 986.66667
182.75 | 5 | 182.75 | 1066.66667
183.25 | 2 | 183.25 | 1386.66667
183.75 | 8 | 183.75 | 1573.33333
184.25 | 6 | 184.25 | 2746.66667
184.75 | 4 | 184.75 | 2453.33333
185.25 | 7 | 185.25 | 4266.66667
185.75 | 8 | 185.75 | 4933.33333
186.25 | 8 | 186.25 | 5680
186.75 | 8 | 186.75 | 6453.33333
187.25 | 18 | 187.25 | 7333.33333
187.75 | 33 | 187.75 | 7840
188.25 | 109 | 188.25 | 7813.33333
188.75 | 18960 | 188.75 | 9013.33333
189.25 | 274 | 189.25 | 7120
189.75 | 49 | 189.75 | 6266.66667
190.25 | 8 | 190.25 | 6133.33333
190.75 | 3 | 190.75 | 4693.33333
191.25 | 3 | 191.25 | 3760
191.75 | 5 | 191.75 | 2480
192.25 | 5 | 192.25 | 1733.33333
192.75 | 3 | 192.75 | 1760
193.25 | 4 | 193.25 | 1120
193.75 | 5 | 193.75 | 640
194.25 | 3 | 194.25 | 533.33333
194.75 | 1 | 194.75 | 400
195.25 | 2 | 195.25 | 453.33333
195.75 | 4 | 195.75 | 293.33333
196.25 | 3 | 196.25 | 266.66667
196.75 | 7 | 196.75 | 133.33333
197.25 | 3 | 197.25 | 80
197.75 | 2 | 197.75 | 133.33333
198.25 | 3 | 198.25 | 80
198.75 | 1 | 198.75 | 106.66667
199.25 | 2 | 199.25 | 26.66667
199.75 | 3 | 199.75 | 53.33333
200.25 | 6 | 200.25 | 320
200.75 | 2 | 200.75 | 80
201.25 | 7 | 201.25 | 80
201.75 | 5 | 201.75 | 26.66667
202.25 | 1 | 202.25 | 133.33333
202.75 | 2 | 202.75 | 0
203.25 | 2 | 203.25 | 53.33333
203.75 | 2 | 203.75 | 26.66667
204.25 | 6 | 204.25 | 26.66667
204.75 | 5 | 204.75 | 106.66667
205.25 | 2 | 205.25 | 26.66667
205.75 | 5 | 205.75 | 53.33333
206.25 | 3 | 206.25 | 106.66667
206.75 | 3 | 206.75 | 133.33333
207.25 | 3 | 207.25 | 133.33333
207.75 | 1 | 207.75 | 53.33333
208.25 | 3 | 208.25 | 53.33333
208.75 | 2 | 208.75 | 80
209.25 | 7 | 209.25 | 0
209.75 | 1 | 209.75 | 106.66667
210.25 | 4 | 210.25 | 80
210.75 | 2 | 210.75 | 106.66667
211.25 | 4 | 211.25 | 133.33333
211.75 | 3 | 211.75 | 106.66667
212.25 | 4 | 212.25 | 106.66667
212.75 | 1 | 212.75 | 0
213.25 | 5 | 213.25 | 53.33333
213.75 | 5 | 213.75 | 80
214.25 | 2 | 214.25 | 106.66667
214.75 | 4 | 214.75 | 106.66667
215.25 | 6 | 215.25 | 26.66667
215.75 | 5 | 215.75 | 80
216.25 | 1 | 216.25 | 160
216.75 | 6 | 216.75 | 133.33333
217.25 | 3 | 217.25 | 106.66667
217.75 | 4 | 217.75 | 80
218.25 | 3 | 218.25 | 26.66667
218.75 | 1 | 218.75 | 26.66667
219.25 | 5 | 219.25 | 106.66667
219.75 | 0 | 219.75 | 53.33333
220.25 | 3 | 220.25 | 80
220.75 | 0 | 220.75 | 106.66667
221.25 | 6 | 221.25 | 53.33333
221.75 | 2 | 221.75 | 26.66667
222.25 | 2 | 222.25 | 53.33333
222.75 | 3 | 222.75 | 80
223.25 | 1 | 223.25 | 186.66667
223.75 | 3 | 223.75 | 53.33333
224.25 | 3 | 224.25 | 53.33333
224.75 | 2 | 224.75 | 160
225.25 | 3 | 225.25 | 106.66667
225.75 | 4 | 225.75 | 80
226.25 | 2 | 226.25 | 106.66667
226.75 | 3 | 226.75 | 213.33333
227.25 | 2 | 227.25 | 80
227.75 | 4 | 227.75 | 133.33333
228.25 | 1 | 228.25 | 26.66667
228.75 | 5 | 228.75 | 0
229.25 | 2 | 229.25 | 133.33333
229.75 | 2 | 229.75 | 213.33333
230.25 | 1 | 230.25 | 106.66667
230.75 | 3 | 230.75 | 213.33333
231.25 | 3 | 231.25 | 53.33333
231.75 | 3 | 231.75 | 133.33333
232.25 | 2 | 232.25 | 80
232.75 | 4 | 232.75 | 133.33333
233.25 | 1 | 233.25 | 80
233.75 | 3 | 233.75 | 106.66667
234.25 | 2 | 234.25 | 106.66667
234.75 | 3 | 234.75 | 80
235.25 | 1 | 235.25 | 133.33333
235.75 | 1 | 235.75 | 80
236.25 | 3 | 236.25 | 106.66667
236.75 | 3 | 236.75 | 80
237.25 | 5 | 237.25 | 26.66667
237.75 | 6 | 237.75 | 133.33333
238.25 | 5 | 238.25 | 80
238.75 | 1 | 238.75 | 160
239.25 | 2 | 239.25 | 133.33333
239.75 | 4 | 239.75 | 106.66667
240.25 | 1 | 240.25 | 266.66667
240.75 | 3 | 240.75 | 160
241.25 | 4 | 241.25 | 400
241.75 | 2 | 241.75 | 293.33333
242.25 | 0 | 242.25 | 586.66667
242.75 | 6 | 242.75 | 453.33333
243.25 | 2 | 243.25 | 693.33333
243.75 | 1 | 243.75 | 986.66667
244.25 | 2 | 244.25 | 1146.66667
244.75 | 2 | 244.75 | 1360
245.25 | 2 | 245.25 | 1893.33333
245.75 | 3 | 245.75 | 2240
246.25 | 0 | 246.25 | 2853.33333
246.75 | 7 | 246.75 | 3600
247.25 | 7 | 247.25 | 3973.33333
247.75 | 14 | 247.75 | 4640
248.25 | 59 | 248.25 | 4693.33333
248.75 | 6479 | 248.75 | 5360
249.25 | 34 | 249.25 | 4506.66667
249.75 | 7 | 249.75 | 4666.66667
250.25 | 8 | 250.25 | 3733.33333
250.75 | 1 | 250.75 | 3040
251.25 | 4 | 251.25 | 2373.33333
251.75 | 3 | 251.75 | 2133.33333
252.25 | 2 | 252.25 | 2000
252.75 | 3 | 252.75 | 1386.66667
253.25 | 3 | 253.25 | 906.66667
253.75 | 3 | 253.75 | 773.33333
254.25 | 4 | 254.25 | 533.33333
254.75 | 1 | 254.75 | 346.66667
255.25 | 4 | 255.25 | 346.66667
255.75 | 7 | 255.75 | 480
256.25 | 2 | 256.25 | 186.66667
256.75 | 7 | 256.75 | 186.66667
257.25 | 6 | 257.25 | 346.66667
257.75 | 2 | 257.75 | 240
258.25 | 7 | 258.25 | 293.33333
258.75 | 10 | 258.75 | 213.33333
259.25 | 4 | 259.25 | 106.66667
259.75 | 9 | 259.75 | 53.33333
260.25 | 6 | 260.25 | 53.33333
260.75 | 7 | 260.75 | 213.33333
261.25 | 4 | 261.25 | 186.66667
261.75 | 4 | 261.75 | 53.33333
262.25 | 5 | 262.25 | 186.66667
262.75 | 7 | 262.75 | 133.33333
263.25 | 9 | 263.25 | 53.33333
263.75 | 8 | 263.75 | 106.66667
264.25 | 5 | 264.25 | 80
264.75 | 8 | 264.75 | 240
265.25 | 12 | 265.25 | 80
265.75 | 5 | 265.75 | 186.66667
266.25 | 5 | 266.25 | 186.66667
266.75 | 5 | 266.75 | 80
267.25 | 6 | 267.25 | 26.66667
267.75 | 6 | 267.75 | 80
268.25 | 7 | 268.25 | 133.33333
268.75 | 6 | 268.75 | 53.33333
269.25 | 7 | 269.25 | 133.33333
269.75 | 8 | 269.75 | 186.66667
270.25 | 4 | 270.25 | 80
270.75 | 7 | 270.75 | 213.33333
271.25 | 8 | 271.25 | 80
271.75 | 8 | 271.75 | 26.66667
272.25 | 3 | 272.25 | 80
272.75 | 3 | 272.75 | 80
273.25 | 6 | 273.25 | 53.33333
273.75 | 6 | 273.75 | 160
274.25 | 5 | 274.25 | 160
274.75 | 5 | 274.75 | 26.66667
275.25 | 10 | 275.25 | 106.66667
275.75 | 6 | 275.75 | 53.33333
276.25 | 3 | 276.25 | 106.66667
276.75 | 8 | 276.75 | 80
277.25 | 5 | 277.25 | 53.33333
277.75 | 10 | 277.75 | 106.66667
278.25 | 5 | 278.25 | 80
278.75 | 4 | 278.75 | 53.33333
279.25 | 4 | 279.25 | 106.66667
279.75 | 3 | 279.75 | 80
280.25 | 4 | 280.25 | 133.33333
280.75 | 7 | 280.75 | 160
281.25 | 3 | 281.25 | 106.66667
281.75 | 6 | 281.75 | 106.66667
282.25 | 1 | 282.25 | 240
282.75 | 2 | 282.75 | 80
283.25 | 8 | 283.25 | 80
283.75 | 2 | 283.75 | 160
284.25 | 5 | 284.25 | 106.66667
284.75 | 3 | 284.75 | 213.33333
285.25 | 6 | 285.25 | 186.66667
285.75 | 4 | 285.75 | 160
286.25 | 1 | 286.25 | 240
286.75 | 5 | 286.75 | 133.33333
287.25 | 8 | 287.25 | 53.33333
287.75 | 1 | 287.75 | 106.66667
288.25 | 2 | 288.25 | 160
288.75 | 5 | 288.75 | 53.33333
289.25 | 2 | 289.25 | 133.33333
289.75 | 6 | 289.75 | 106.66667
290.25 | 6 | 290.25 | 106.66667
290.75 | 1 | 290.75 | 80
291.25 | 4 | 291.25 | 53.33333
291.75 | 6 | 291.75 | 106.66667
292.25 | 4 | 292.25 | 186.66667
292.75 | 4 | 292.75 | 106.66667
293.25 | 2 | 293.25 | 213.33333
293.75 | 2 | 293.75 | 106.66667
294.25 | 5 | 294.25 | 266.66667
294.75 | 3 | 294.75 | 160
295.25 | 3 | 295.25 | 26.66667
295.75 | 3 | 295.75 | 133.33333
296.25 | 1 | 296.25 | 133.33333
296.75 | 4 | 296.75 | 186.66667
297.25 | 4 | 297.25 | 106.66667
297.75 | 5 | 297.75 | 186.66667
298.25 | 5 | 298.25 | 240
298.75 | 3 | 298.75 | 160
299.25 | 3 | 299.25 | 106.66667
299.75 | 5 | 299.75 | 293.33333
300.25 | 2 | 300.25 | 400
300.75 | 1 | 300.75 | 426.66667
301.25 | 1 | 301.25 | 426.66667
301.75 | 4 | 301.75 | 693.33333
302.25 | 6 | 302.25 | 666.66667
302.75 | 4 | 302.75 | 746.66667
303.25 | 7 | 303.25 | 1040
303.75 | 7 | 303.75 | 1520
304.25 | 2 | 304.25 | 1840
304.75 | 3 | 304.75 | 2480
305.25 | 3 | 305.25 | 3573.33333
305.75 | 4 | 305.75 | 3973.33333
306.25 | 9 | 306.25 | 4800
306.75 | 6 | 306.75 | 6346.66667
307.25 | 21 | 307.25 | 6586.66667
307.75 | 173 | 307.75 | 7733.33333
308.25 | 9182 | 308.25 | 8213.33333
308.75 | 75 | 308.75 | 7946.66667
309.25 | 10 | 309.25 | 8560
309.75 | 7 | 309.75 | 6906.66667
310.25 | 7 | 310.25 | 6240
310.75 | 4 | 310.75 | 5440
311.25 | 3 | 311.25 | 4666.66667
311.75 | 4 | 311.75 | 2906.66667
312.25 | 1 | 312.25 | 2880
312.75 | 7 | 312.75 | 1946.66667
313.25 | 4 | 313.25 | 1680
313.75 | 4 | 313.75 | 906.66667
314.25 | 1 | 314.25 | 800
314.75 | 2 | 314.75 | 773.33333
315.25 | 5 | 315.25 | 560
315.75 | 2 | 315.75 | 346.66667
316.25 | 7 | 316.25 | 400
316.75 | 2 | 316.75 | 266.66667
317.25 | 4 | 317.25 | 186.66667
317.75 | 1 | 317.75 | 106.66667
318.25 | 2 | 318.25 | 213.33333
318.75 | 1 | 318.75 | 160
319.25 | 4 | 319.25 | 106.66667
319.75 | 2 | 319.75 | 160
320.25 | 2 | 320.25 | 53.33333
320.75 | 2 | 320.75 | 80
321.25 | 5 | 321.25 | 80
321.75 | 2 | 321.75 | 106.66667
322.25 | 3 | 322.25 | 186.66667
322.75 | 2 | 322.75 | 186.66667
323.25 | 3 | 323.25 | 213.33333
323.75 | 2 | 323.75 | 160
324.25 | 0 | 324.25 | 133.33333
324.75 | 0 | 324.75 | 133.33333
325.25 | 2 | 325.25 | 80
325.75 | 1 | 325.75 | 106.66667
326.25 | 6 | 326.25 | 160
326.75 | 2 | 326.75 | 106.66667
327.25 | 2 | 327.25 | 53.33333
327.75 | 5 | 327.75 | 0
328.25 | 1 | 328.25 | 160
328.75 | 2 | 328.75 | 133.33333
329.25 | 2 | 329.25 | 186.66667
329.75 | 3 | 329.75 | 53.33333
330.25 | 1 | 330.25 | 133.33333
330.75 | 1 | 330.75 | 133.33333
331.25 | 3 | 331.25 | 213.33333
331.75 | 5 | 331.75 | 160
332.25 | 2 | 332.25 | 133.33333
332.75 | 4 | 332.75 | 80
333.25 | 4 | 333.25 | 80
333.75 | 5 | 333.75 | 80
334.25 | 1 | 334.25 | 53.33333
334.75 | 1 | 334.75 | 133.33333
335.25 | 3 | 335.25 | 26.66667
335.75 | 3 | 335.75 | 133.33333
336.25 | 0 | 336.25 | 106.66667
336.75 | 2 | 336.75 | 80
337.25 | 3 | 337.25 | 160
337.75 | 2 | 337.75 | 106.66667
338.25 | 6 | 338.25 | 186.66667
338.75 | 3 | 338.75 | 26.66667
339.25 | 5 | 339.25 | 106.66667
339.75 | 1 | 339.75 | 106.66667
340.25 | 2 | 340.25 | 160
340.75 | 0 | 340.75 | 133.33333
341.25 | 2 | 341.25 | 133.33333
341.75 | 6 | 341.75 | 80
342.25 | 4 | 342.25 | 80
342.75 | 3 | 342.75 | 80
343.25 | 3 | 343.25 | 106.66667
343.75 | 2 | 343.75 | 106.66667
344.25 | 4 | 344.25 | 133.33333
344.75 | 2 | 344.75 | 160
345.25 | 4 | 345.25 | 106.66667
345.75 | 2 | 345.75 | 240
346.25 | 4 | 346.25 | 133.33333
346.75 | 2 | 346.75 | 80
347.25 | 5 | 347.25 | 133.33333
347.75 | 2 | 347.75 | 133.33333
348.25 | 3 | 348.25 | 133.33333
348.75 | 4 | 348.75 | 160
349.25 | 2 | 349.25 | 106.66667
349.75 | 2 | 349.75 | 106.66667
350.25 | 4 | 350.25 | 53.33333
350.75 | 3 | 350.75 | 133.33333
351.25 | 3 | 351.25 | 160
351.75 | 4 | 351.75 | 266.66667
352.25 | 7 | 352.25 | 133.33333
352.75 | 3 | 352.75 | 80
353.25 | 2 | 353.25 | 133.33333
353.75 | 4 | 353.75 | 106.66667
354.25 | 2 | 354.25 | 80
354.75 | 1 | 354.75 | 53.33333
355.25 | 3 | 355.25 | 53.33333
355.75 | 0 | 355.75 | 80
356.25 | 5 | 356.25 | 53.33333
356.75 | 3 | 356.75 | 160
357.25 | 3 | 357.25 | 160
357.75 | 4 | 357.75 | 106.66667
358.25 | 2 | 358.25 | 160
358.75 | 3 | 358.75 | 186.66667
359.25 | 5 | 359.25 | 213.33333
359.75 | 3 | 359.75 | 213.33333