## Sheet1
Nb |  |  | Mn3Pt_Nb
2theta | Intensity | Fit | 2theta | Intensity | Fit
0.204 | 25574.49928 | 25946.31167 | 0.205 | 605564.7 | 641427.44
0.212 | 27335.15912 | 26777.20417 | 0.211 | 625657.5 | 652966.79
0.22 | 27211.75458 | 27591.76083 | 0.217 | 633192.3 | 664454.71
0.228 | 28692.99149 | 28389.54417 | 0.223 | 644584.2 | 675890.28
0.236 | 28972.54688 | 29170.07583 | 0.229 | 670238.4 | 687272.52
0.244 | 29198.15098 | 29932.83833 | 0.235 | 665843.1 | 698600.42
0.252 | 31329.54983 | 30677.26833 | 0.241 | 688268.1 | 709872.91
0.26 | 30727.8706 | 31402.75083 | 0.247 | 688537.2 | 721088.88
0.268 | 33399.94329 | 32108.6175 | 0.253 | 710962.2 | 732247.16
0.276 | 33120.45777 | 32794.14083 | 0.259 | 714012 | 743346.52
0.284 | 34319.11614 | 33458.52583 | 0.265 | 711051.9 | 754385.68
0.292 | 32843.31094 | 34100.90583 | 0.271 | 747201 | 765363.3
0.3 | 35059.03457 | 34720.33 | 0.277 | 733746 | 776277.98
0.308 | 36140.48136 | 35315.75917 | 0.283 | 758592.9 | 787128.23
0.316 | 35538.17611 | 35886.04833 | 0.289 | 781017.9 | 797912.5
0.324 | 36800.53869 | 36429.9325 | 0.295 | 791781.9 | 808629.16
0.332 | 37788.8624 | 36945.99333 | 0.301 | 806044.2 | 819276.51
0.34 | 37545.38727 | 37432.76833 | 0.307 | 814924.5 | 829852.74
0.348 | 37691.28346 | 37888.975 | 0.313 | 814655.4 | 840355.96
0.356 | 38503.90565 | 38312.51333 | 0.319 | 835107 | 850784.18
0.364 | 40026.55041 | 38701.3425 | 0.325 | 849459 | 861135.3
0.372 | 39461.37898 | 39053.2175 | 0.331 | 852867.6 | 871407.11
0.38 | 38979.70258 | 39365.64167 | 0.337 | 867847.5 | 881597.28
0.388 | 40757.58158 | 39635.83167 | 0.343 | 873050.1 | 891703.35
0.396 | 40678.62246 | 39860.6775 | 0.349 | 881751 | 901722.71
0.404 | 40234.06813 | 40036.69583 | 0.355 | 911979.9 | 911652.63
0.412 | 38479.02521 | 40159.98083 | 0.361 | 918528 | 921490.19
0.42 | 39359.48123 | 40226.13667 | 0.367 | 929202.3 | 931232.32
0.428 | 39717.27898 | 40230.21583 | 0.373 | 927139.2 | 940875.75
0.436 | 41154.68209 | 40166.64083 | 0.379 | 949474.5 | 950417.02
0.444 | 38728.55482 | 40029.11833 | 0.385 | 946155.6 | 959852.45
0.452 | 40208.06969 | 39810.555 | 0.391 | 963736.8 | 969178.14
0.46 | 39384.93098 | 39502.96667 | 0.397 | 967324.8 | 978389.91
0.468 | 39845.8506 | 39097.3975 | 0.403 | 988942.5 | 987483.35
0.476 | 37159.08579 | 38583.86833 | 0.409 | 992620.2 | 996453.71
0.484 | 39614.72044 | 37951.36583 | 0.415 | 997284.6 | 1005295.9
0.492 | 37496.88082 | 37187.92667 | 0.421 | 1026347.4 | 1014004.7
0.5 | 36895.81159 | 36280.87333 | 0.427 | 1038367.2 | 1022574
0.508 | 37111.07841 | 35217.29 | 0.433 | 1040430.3 | 1030997.9
0.516 | 35446.40892 | 33984.87583 | 0.439 | 1053795.6 | 1039269.5
0.524 | 33697.19583 | 32573.33917 | 0.445 | 1048951.8 | 1047381.8
0.532 | 33031.30833 | 30976.52917 | 0.451 | 1062586.2 | 1055327
0.54 | 29488.26353 | 29195.48583 | 0.457 | 1090393.2 | 1063096.7
0.548 | 24489.50728 | 27242.415 | 0.463 | 1105821.6 | 1070681.8
0.556 | 25864.6299 | 25145.28833 | 0.469 | 1102951.2 | 1078072.7
0.564 | 22935.51952 | 22952.09167 | 0.475 | 1109140.5 | 1085258.7
0.572 | 20977.59779 | 20732.90417 | 0.481 | 1115329.8 | 1092228.1
0.58 | 16829.06531 | 18577.235 | 0.487 | 1120711.8 | 1098968.5
0.588 | 17169.57757 | 16584.34917 | 0.493 | 1137754.8 | 1105465.9
0.596 | 14494.66975 | 14846.3725 | 0.499 | 1129830.4 | 1111705.2
0.604 | 14155.55698 | 13427.91667 | 0.505 | 1133665.6 | 1117669.5
0.612 | 11863.48214 | 12349.55333 | 0.511 | 1149137.3 | 1123339.9
0.62 | 11798.8467 | 11582.555 | 0.517 | 1149137.3 | 1128693.6
0.628 | 9997.00757 | 11057.58583 | 0.523 | 1148164.2 | 1133701.7
0.636 | 11050.14796 | 10683.40333 | 0.529 | 1161863.4 | 1138322.6
0.644 | 9379.7104 | 10367.76083 | 0.535 | 1154015.4 | 1142492
0.652 | 10693.80746 | 10033.71667 | 0.541 | 1149137.3 | 1146107.5
0.66 | 9077.23747 | 9628.42083 | 0.547 | 1159896.4 | 1149012.1
0.668 | 9960.6636 | 9125.02833 | 0.553 | 1168774.2 | 1150983.8
0.676 | 8532.25801 | 8520.08167 | 0.559 | 1149137.3 | 1151743.4
0.684 | 7818.11449 | 7828.6695 | 0.565 | 1189754.2 | 1150988.2
0.692 | 6294.88812 | 7078.9155 | 0.571 | 1132705.6 | 1148447.8
0.7 | 7163.74424 | 6306.60225 | 0.577 | 1097750.1 | 1143944.2
0.708 | 5323.87199 | 5550.23725 | 0.583 | 1175726.1 | 1137429.3
0.716 | 5096.20192 | 4846.69325 | 0.589 | 1130788.0 | 1128982.1
0.724 | 3956.53613 | 4227.54067 | 0.595 | 1130788.0 | 1118763
0.732 | 3658.53785 | 3716.23583 | 0.601 | 1106152.2 | 1106948.6
0.74 | 3712.22717 | 3326.34808 | 0.607 | 1119350.2 | 1093669.9
0.748 | 2814.63246 | 3060.94675 | 0.613 | 1051329.4 | 1078974.1
0.756 | 3077.33318 | 2913.14775 | 0.619 | 1037174.6 | 1062811.8
0.764 | 2699.17839 | 2867.66208 | 0.625 | 1052220.5 | 1045041.3
0.772 | 3139.59865 | 2903.05208 | 0.631 | 1032790.4 | 1025439.6
0.78 | 2689.36557 | 2994.332 | 0.637 | 995000 | 1003711.2
0.788 | 3420.15047 | 3115.55042 | 0.643 | 969208.3 | 979497.6
0.796 | 2919.03412 | 3242.06558 | 0.649 | 929797.4 | 952389.72
0.804 | 3376.8292 | 3352.327 | 0.655 | 937708.1 | 921952.71
0.812 | 3162.55167 | 3429.08917 | 0.661 | 891233.7 | 887770.87
0.82 | 3702.83333 | 3453.81725 | 0.667 | 839916.7 | 849516.99
0.828 | 3297.5 | 3398.75542 | 0.673 | 800998.8 | 807042.81
0.836 | 3547.0123 | 3290.75658 | 0.679 | 762591 | 760475.76
0.844 | 2970.92967 | 3133.4675 | 0.685 | 695912.7 | 710295.88
0.852 | 3038.66414 | 2933.98333 | 0.691 | 646464.1668 | 657362.86
0.86 | 2425.37779 | 2701.91042 | 0.697 | 579536.7 | 602870.4
0.868 | 2579.7284 | 2448.42267 | 0.703 | 539270.3 | 548225.57
0.876 | 2010.78238 | 2185.357 | 0.709 | 487966.7 | 494876.35
0.884 | 2083.64384 | 1924.38217 | 0.715 | 445166.4 | 444128.83
0.892 | 1595.45795 | 1676.27258 | 0.721 | 403966.7 | 396998.5
0.9 | 1626.03486 | 1450.30883 | 0.727 | 359272.7 | 354126.86
0.908 | 1310.23378 | 1253.82592 | 0.733 | 298095.8 | 315773.69
0.916 | 1117.6381 | 1091.92258 | 0.739 | 263568.5 | 271375.2
0.924 | 1000 | 967.33625 | 0.745 | 231628 | 232643
0.932 | 791.3244 | 880.4785 | 0.751 | 226063.6 | 224080.837
0.94 | 831.75676 | 829.61641 | 0.757 | 228828.9 | 229530.2
0.948 | 801.71986 | 811.17493 | 0.763 | 250675.9 | 243740.6
0.956 | 833.73283 | 820.12802 | 0.769 | 263969.3668 | 261863.8
0.964 | 798.87127 | 850.443 | 0.775 | 283929.6 | 276259.6
0.972 | 940.99111 | 895.5415 | 0.781 | 290458.2 | 284047.7
0.98 | 913.48938 | 948.74392 | 0.787 | 289976.3 | 286227.8
0.988 | 1086.41667 | 1003.66958 | 0.793 | 285639.2 | 278075.9329
0.996 | 1042.07661 | 1054.5725 | 0.799 | 273013.2 | 265666.5
1.004 | 1105.76712 | 1096.59992 | 0.805 | 248577.2 | 244236.8
1.012 | 1072.17673 | 1125.96842 | 0.811 | 224065.8 | 219864
1.02 | 1193.56189 | 1140.05933 | 0.817 | 186373.9 | 179883.3
1.028 | 1070.60645 | 1137.43825 | 0.823 | 133336.0325 | 123676.1
1.036 | 1174.16827 | 1117.80867 | 0.829 | 91787.75654 | 85031.67894
1.044 | 1008.692 | 1081.91075 | 0.835 | 71521.04375 | 67732.26154
1.052 | 1195.34075 | 1031.37733 | 0.841 | 62376.79046 | 61115.425
1.06 | 858.82785 | 968.55933 | 0.847 | 58383.19267 | 56593.11351
1.068 | 1036.09756 | 896.33275 | 0.853 | 56708.00377 | 55415.61848
1.076 | 787.75789 | 817.89746 | 0.859 | 54717.64029 | 54574.67578
1.084 | 784.24619 | 736.57904 | 0.865 | 53998.32933 | 54055.57938
1.092 | 624.44583 | 655.6422 | 0.871 | 54935.29628 | 53439.17703
1.1 | 616.13195 | 578.12331 | 0.877 | 54862.64825 | 53849.32595
1.108 | 464.28553 | 506.689 | 0.883 | 56036.63221 | 53952.35411
1.116 | 485.4993 | 443.52535 | 0.889 | 58615.4295 | 55098.75706
1.124 | 392.95748 | 390.26089 | 0.895 | 55740.80182 | 54888.52331
1.132 | 363.15673 | 347.92483 | 0.901 | 57844.87871 | 55204.17571
1.14 | 291.43486 | 316.93978 | 0.907 | 54645.2801 | 53439.17703
1.148 | 324.68299 | 297.14689 | 0.913 | 48445.63147 | 48568.35387
1.156 | 282.36404 | 287.85936 | 0.919 | 44276.65166 | 41127.49781
1.164 | 278.66837 | 287.93923 | 0.925 | 35497.6216 | 34627.47378
1.172 | 289.14019 | 295.89139 | 0.931 | 29029.81683 | 28114.92355
1.18 | 314.99206 | 309.96826 | 0.937 | 23709.07617 | 23626.27749
1.188 | 305.18803 | 328.2786 | 0.943 | 20438.38288 | 20547.79209
1.196 | 332.91303 | 348.89437 | 0.949 | 20506.9421 | 20547.79209
1.204 | 390.44828 | 369.95005 | 0.955 | 22001.01783 | 21123.06194
1.212 | 348.1646 | 389.73013 | 0.961 | 23134.40811 | 21888.58679
1.22 | 419.23812 | 406.74128 | 0.967 | 23683.12543 | 22655.82263
1.228 | 451.33847 | 419.76708 | 0.973 | 23802.39057 | 22346.31932
1.236 | 409.95279 | 427.90433 | 0.979 | 22864.83551 | 21195.95964
1.244 | 468.29891 | 430.58075 | 0.985 | 19964.8434 | 18961.62637
1.252 | 387.88471 | 427.55523 | 0.991 | 17786.47895 | 16034.66782
1.26 | 450.15078 | 418.90204 | 0.997 | 14046.12633 | 13175.7675
1.268 | 403.52254 | 404.98142 | 1.003 | 11279.63459 | 11239.275
1.276 | 360.77235 | 386.39888 | 1.009 | 10150.37832 | 10207.968
1.284 | 381.29792 | 363.95644 | 1.015 | 9633 | 9703.78584
1.292 | 292.20379 | 338.59838 | 1.021 | 9948.46282 | 9576.9009
1.3 | 330.72722 | 311.35468 | 1.027 | 10099.51846 | 9735.76888
1.308 | 266.81241 | 283.28486 | 1.033 | 10584.29443 | 10228.36088
1.316 | 269.28442 | 255.42473 | 1.039 | 11129.54813 | 10657.84005
1.324 | 216.10192 | 228.73833 | 1.045 | 10963.08664 | 10587.93077
1.332 | 166.48255 | 204.07684 | 1.051 | 10373.7473 | 10161.26874
1.34 | 199.67714 | 182.14592 | 1.057 | 9195.55989 | 9041.00221
1.348 | 154.84575 | 163.48237 | 1.063 | 7446.50652 | 7531.89339
1.356 | 129.61527 | 148.44047 | 1.069 | 6101.2284 | 6131.80571
1.364 | 122.47651 | 137.18808 | 1.075 | 5461 | 5468.6852
1.372 | 119.44874 | 129.71174 | 1.081 | 5312.83946 | 5237.9653
1.38 | 134.3089 | 125.83021 | 1.087 | 5501.49397 | 5274.8561
1.388 | 115.42639 | 125.21478 | 1.093 | 5426.59367 | 5465.4049
1.396 | 123.28597 | 127.41518 | 1.099 | 5761.10115 | 5655.0227
1.404 | 147.47858 | 131.88935 | 1.105 | 5682.66643 | 5700.9713
1.412 | 125.91237 | 138.03525 | 1.111 | 5591.34645 | 5517.9123
1.42 | 148.06263 | 145.22311 | 1.117 | 5079.75827 | 5102.1998
1.428 | 138.80627 | 152.82664 | 1.123 | 4523.87182 | 4528.5169
1.436 | 182.08592 | 160.25168 | 1.129 | 3790.16509 | 3921.773
1.444 | 170.25333 | 166.96119 | 1.135 | 3467 | 3414.8062
1.452 | 160.0308 | 172.49569 | 1.141 | 3053 | 3106.1381
1.46 | 185.72011 | 176.48868 | 1.147 | 2965 | 3030.9735
1.468 | 156.07463 | 178.6765 | 1.153 | 3143 | 3153.5728
1.476 | 184.25781 | 178.90283 | 1.159 | 3547 | 3381.9289
1.484 | 166.26336 | 177.11791 | 1.165 | 3792.19339 | 3598.7655
1.492 | 185.47559 | 173.37303 | 1.171 | 3667.47051 | 3698.3305
1.5 | 157.52066 | 167.8107 | 1.177 | 3828.60134 | 3617.4689
1.508 | 174.79904 | 160.65163 | 1.183 | 3158.84293 | 3352.0304
1.516 | 143.26536 | 152.17889 | 1.189 | 3281.91035 | 2954.7023
1.524 | 150.62037 | 142.72057 | 1.195 | 2857 | 2516.1557
1.532 | 133.60297 | 132.63157 | 1.201 | 2300 | 2136.1739
1.54 | 133.2514 | 122.27548 | 1.207 | 1959 | 1893.8903
1.548 | 120.8735 | 112.00742 | 1.213 | 1652 | 1825.8675
1.556 | 104.70428 | 102.15835 | 1.219 | 1882 | 1917.856
1.564 | 94.35456 | 93.02173 | 1.225 | 1985 | 2111.7015
1.572 | 75.22279 | 84.84264 | 1.231 | 2282 | 2324.4119
1.58 | 84.91594 | 77.80995 | 1.237 | 2426.01449 | 2473.1258
1.588 | 67.78724 | 72.05153 | 1.243 | 2609.36376 | 2498.4986
1.596 | 75.32196 | 67.63255 | 1.249 | 2505.52377 | 2380.0039
1.604 | 63.04904 | 64.55673 | 1.255 | 2329.47091 | 2139.3947
1.612 | 66.63612 | 62.77029 | 1.261 | 1926.56024 | 1832.149
1.62 | 59.57652 | 62.16814 | 1.267 | 1591.43604 | 1530.0779
1.628 | 63.88519 | 62.60208 | 1.273 | 1408.90234 | 1300.4968
1.636 | 61.32858 | 63.89027 | 1.279 | 1233 | 1187.9292
1.644 | 66.46077 | 65.82757 | 1.285 | 1134.99671 | 1203.1958
1.652 | 61.89679 | 68.19628 | 1.291 | 1239.87828 | 1322.3861
1.66 | 70.52012 | 70.77655 | 1.297 | 1374.00403 | 1495.34
1.668 | 74.33612 | 73.35635 | 1.303 | 1606.71504 | 1660.7104
1.676 | 78.25545 | 75.74021 | 1.309 | 1711 | 1763.1027
1.684 | 74.23825 | 77.75678 | 1.315 | 1847 | 1767.5463
1.692 | 75.83333 | 79.26464 | 1.321 | 1845 | 1667.6034
1.7 | 70.16667 | 80.15656 | 1.327 | 1727 | 1485.3778
1.708 | 70.91667 | 80.36175 | 1.333 | 1488 | 1263.9567
1.716 | 79 | 79.84651 | 1.339 | 1191 | 1054.7849
1.724 | 79.33333 | 78.61312 | 1.345 | 1041 | 903.6278
1.732 | 82.08333 | 76.69725 | 1.351 | 847 | 838.8985
1.74 | 77 | 74.16407 | 1.357 | 812 | 865.2475
1.748 | 73.75 | 71.1033 | 1.363 | 837 | 963.7402
1.756 | 68.83333 | 67.62363 | 1.369 | 926 | 1098.1446
1.764 | 68.83333 | 63.84656 | 1.375 | 1105 | 1225.2991
1.772 | 71.75 | 59.90015 | 1.381 | 1199 | 1306.6178
1.78 | 63.16667 | 55.91297 | 1.387 | 1289 | 1317.6998
1.788 | 54.95664 | 52.00831 | 1.393 | 1264 | 1253.7073
1.796 | 52.95365 | 48.29916 | 1.399 | 1197 | 1129.4191
1.804 | 46.45009 | 44.88385 | 1.405 | 1048 | 974.2962
1.812 | 41.2827 | 41.84272 | 1.411 | 969 | 824.1369
1.82 | 44.90399 | 39.23574 | 1.417 | 798 | 711.6542
1.828 | 37.99492 | 37.10123 | 1.423 | 769 | 658.4195
1.836 | 35.39155 | 35.45556 | 1.429 | 656 | 670.1075
1.844 | 33.76814 | 34.29393 | 1.435 | 645 | 736.0195
1.852 | 35.78014 | 33.59188 | 1.441 | 745 | 832.725
1.86 | 32.25439 | 33.30766 | 1.447 | 851 | 930.6441
1.868 | 35.33333 | 33.38519 | 1.453 | 923 | 1001.7444
1.876 | 36.5 | 33.75741 | 1.459 | 932 | 1026.3714
1.884 | 33.25 | 34.3499 | 1.465 | 929 | 997.5821
1.892 | 37 | 35.08456 | 1.471 | 953 | 922.0799
1.9 | 35.5 | 35.88324 | 1.477 | 825 | 817.7415
1.908 | 34.5 | 36.67112 | 1.483 | 735 | 708.5664
1.916 | 36.83333 | 37.37965 | 1.489 | 689 | 618.4481
1.924 | 37.66667 | 37.94915 | 1.495 | 548 | 565.3623
1.932 | 35 | 38.33072 | 1.501 | 526 | 557.3576
1.94 | 38.25 | 38.48761 | 1.507 | 584 | 591.2024
1.948 | 34 | 38.39604 | 1.513 | 643 | 653.8444
1.956 | 40.16667 | 38.04527 | 1.519 | 686 | 726.1462
1.964 | 39.75 | 37.43719 | 1.525 | 727 | 787.8499
1.972 | 39.66667 | 36.58543 | 1.531 | 773 | 822.4982
1.98 | 40.75 | 35.51388 | 1.537 | 791 | 821.1353
1.988 | 38.66667 | 34.25503 | 1.543 | 767 | 783.9841
1.996 | 37.33333 | 32.84795 | 1.549 | 674 | 719.8307
2.004 | 33.07474 | 31.33619 | 1.555 | 620 | 643.4131
2.012 | 30.6073 | 29.76553 | 1.561 | 531 | 571.5627
2.02 | 32.89465 | 28.18192 | 1.567 | 539 | 519.0942
2.028 | 26.64379 | 26.62939 | 1.573 | 507.46913 | 495.4301
2.036 | 23.67978 | 25.14838 | 1.579 | 521.54067 | 502.7091
2.044 | 26.70204 | 23.77413 | 1.585 | 552 | 535.7264
2.052 | 22.42154 | 22.53557 | 1.591 | 593 | 583.602
2.06 | 18.95098 | 21.45441 | 1.597 | 617 | 632.6723
2.068 | 21.96113 | 20.54477 | 1.603 | 649.76524 | 669.8498
2.076 | 19.56072 | 19.81297 | 1.609 | 667.10634 | 685.6363
2.084 | 18.56184 | 19.25783 | 1.615 | 644 | 676.1089
2.092 | 19.7971 | 18.87118 | 1.621 | 615 | 643.4869
2.1 | 17.13962 | 18.63866 | 1.62559 | 573.06404 | 595.2373
2.108 | 18.74516 | 18.54073 | 1.633 | 522 | 542.0242
2.116 | 17.23346 | 18.55387 | 1.639 | 504 | 495.0489
2.124 | 19.0964 | 18.65178 | 1.645 | 492 | 463.4351
2.132 | 18.60242 | 18.80673 | 1.651 | 470.34191 | 452.2581
2.14 | 19.66667 | 18.99081 | 1.657 | 488.80049 | 461.6284
2.148 | 18.91667 | 19.17708 | 1.663 | 500.32291 | 486.9722
2.156 | 20.52351 | 19.34074 | 1.669 | 530.60002 | 520.3665
2.164 | 19.08333 | 19.45993 | 1.675 | 572.48382 | 552.5546
2.172 | 17.08333 | 19.51649 | 1.681 | 567.8631 | 575.1375
2.18 | 18.08333 | 19.49653 | 1.687 | 588.35813 | 582.4306
2.188 | 17.33333 | 19.39065 | 1.693 | 557.60238 | 572.5856
2.196 | 18 | 19.19407 | 1.699 | 551.98231 | 547.77
2.204 | 18.08333 | 18.90651 | 1.705 | 499.81633 | 513.4257
2.212 | 17.5 | 18.53188 | 1.711 | 467.96562 | 476.8347
2.22 | 15.33333 | 18.07788 | 1.717 | 436 | 445.3607
2.228 | 15.46757 | 17.55531 | 1.723 | 424.59915 | 424.7843
2.236 | 17.08333 | 16.97749 | 1.729 | 418.19606 | 418.1012
2.244 | 17.75 | 16.3595 | 1.735 | 419.04419 | 425.0224
2.252 | 16.5 | 15.71738 | 1.741 | 444.85312 | 442.2444
2.26 | 16.08333 | 15.0674 | 1.747 | 466.07323 | 464.3765
2.268 | 16.25 | 14.42537 | 1.753 | 482.89452 | 485.2764
2.276 | 14.72588 | 13.80596 | 1.759 | 468.43992 | 499.4679
2.284 | 12.93142 | 13.22217 | 1.765 | 492.27893 | 503.319
2.292 | 13.53831 | 12.68487 | 1.771 | 499.31027 | 495.734
2.3 | 11.79803 | 12.20251 | 1.777 | 472.73027 | 478.2367
2.308 | 11.99287 | 11.78088 | 1.783 | 450 | 454.4674
2.316 | 13.04488 | 11.42305 | 1.789 | 438 | 429.2421
2.324 | 11.41667 | 11.12944 | 1.795 | 426.75523 | 407.4127
2.332 | 13.25 | 10.89794 | 1.801 | 401.58926 | 392.7919
2.34 | 11.66667 | 10.7242 | 1.807 | 397.13913 | 387.3773
2.348 | 10.33333 | 10.60192 | 1.813 | 385.64193 | 391.0258
2.356 | 11.25 | 10.52327 | 1.819 | 392.34067 | 401.6199
2.364 | 9.5 | 10.47931 | 1.825 | 422.02623 | 415.6583
2.372 | 11.5 | 10.46044 | 1.831 | 427.18776 | 429.1116
2.38 | 11.33333 | 10.45686 | 1.837 | 430.6638 | 438.3392
2.388 | 11.41667 | 10.45893 | 1.843 | 434.16813 | 440.8612
2.396 | 9.58333 | 10.45765 | 1.849 | 444.85312 | 435.8265
2.404 | 9.52484 | 10.44493 | 1.855 | 414.40064 | 424.0949
2.412 | 10.45125 | 10.41386 | 1.861 | 395.13268 | 407.9398
2.42 | 9.93924 | 10.35898 | 1.867 | 383.69357 | 390.4635
2.428 | 9.39058 | 10.27633 | 1.873 | 368.83033 | 374.8684
2.436 | 9.72452 | 10.16356 | 1.879 | 359.24276 | 363.7546
2.444 | 10.08134 | 10.01991 | 1.885 | 361.43292 | 358.5945
2.452 | 9.84204 | 9.8461 | 1.891 | 377.90734 | 359.4848
2.46 | 9.3089 | 9.64425 | 1.897 | 366.9669 | 365.2145
2.468 | 8.66667 | 9.41763 | 1.903 | 363.26824 | 373.6098
2.476 | 8.5 | 9.17049 | 1.909 | 402 | 382.0658
2.484 | 7.5 | 8.90779 | 1.915 | 378.67377 | 388.1362
2.492 | 8.58333 | 8.63493 | 1.921 | 379 | 390.0499
2.5 | 8 | 8.35753 | 1.927 | 368.83033 | 387.0491
2.508 | 8.41667 | 8.08113 | 1.933 | 350.61405 | 379.4864
2.516 | 6.91667 | 7.81097 | 1.939 | 371.45503 | 368.6774
2.524 | 6.5 | 7.55183 | 1.945 | 357 | 356.556
2.532 | 8.5 | 7.3078 | 1.951 | 343.93023 | 345.2198
2.54 | 6.33333 | 7.0822 | 1.957 | 326.94375 | 336.4702
2.548 | 6.83333 | 6.87746 | 1.963 | 339.77466 | 331.4462
2.556 | 6 | 6.69508 | 1.969 | 321.0362 | 330.4239
2.564 | 6 | 6.53563 | 1.975 | 331.2778 | 332.8133
2.572 | 7 | 6.39883 | 1.981 | 346.7288 | 337.341
2.58 | 6.41667 | 6.28356 | 1.987 | 350 | 342.3652
2.588 | 6.58333 | 6.18797 | 1.993 | 355 | 346.2491
2.596 | 5.75 | 6.10963 | 1.999 | 327.60682 | 347.7089
2.604 | 4.41667 | 6.04565 | 2.005 | 326.61272 | 346.0629
2.612 | 4.83333 | 5.99287 | 2.011 | 348 | 341.3368
2.62 | 4.66667 | 5.94794 | 2.017 | 323.32079 | 334.212
2.628 | 5.91667 | 5.90753 | 2.023 | 307.3522 | 325.838
2.636 | 5 | 5.86842 | 2.029 | 321 | 317.5587
2.644 | 4.25 | 5.82768 | 2.035 | 304.2544 | 310.6155
2.652 | 3.33333 | 5.78272 | 2.041 | 315.87472 | 305.8916
2.66 | 4.91667 | 5.73139 | 2.047 | 315 | 303.7494
2.668 | 5.36267 | 5.67206 | 2.053 | 343 | 303.9884
2.676 | 5.40119 | 5.60359 | 2.059 | 326 | 305.9243
2.684 | 5.07633 | 5.52543 | 2.065 | 286 | 308.5649
2.692 | 3.16667 | 5.43751 | 2.071 | 317 | 310.8391
2.7 | 3.33333 | 5.34026 | 2.077 | 295 | 311.8269
2.708 | 3.75 | 5.23456 | 2.083 | 279 | 310.9424
2.716 | 4.58333 | 5.12163 | 2.089 | 316 | 308.0344
2.724 | 3.5 | 5.00301 | 2.095 | 275 | 303.3892
2.732 | 5.58333 | 4.88041 | 2.101 | 319 | 297.6417
2.74 | 3 | 4.75566 | 2.107 | 279 | 291.619
2.748 | 3.75 | 4.63064 | 2.113 | 299 | 286.1552
2.756 | 4.41667 | 4.50715 | 2.119 | 302 | 281.9164
2.764 | 3.08333 | 4.38689 | 2.125 | 277 | 279.2732
2.772 | 2.75 | 4.27136 | 2.131 | 319 | 278.243
2.78 | 3.83333 | 4.16181 | 2.137 | 342 | 278.51
2.788 | 3.41667 | 4.05923 | 2.143 | 290 | 279.5132
2.796 | 4 | 3.9643 | 2.149 | 276 | 280.5794
2.804 | 2.83333 | 3.87742 | 2.155 | 335 | 281.0709
2.812 | 2.83333 | 3.79863 | 2.161 | 298 | 280.5147
2.82 | 3.41667 | 3.72776 | 2.167 | 296 | 278.6902
2.828 | 3.25 | 3.66432 | 2.173 | 252 | 275.6576
2.836 | 2.33333 | 3.60763 | 2.179 | 272 | 271.7266
2.844 | 3.75 | 3.55682 | 2.185 | 274 | 267.375
2.852 | 2.25 | 3.51089 | 2.191 | 271 | 263.1391
2.86 | 2.41667 | 3.46877 | 2.197 | 288 | 259.4984
2.868 | 3.16667 | 3.42935 | 2.203 | 245 | 256.7809
2.876 | 2.08333 | 3.39153 | 2.209 | 287 | 255.1049
2.884 | 3.25 | 3.35428 | 2.215 | 261 | 254.3699
2.892 | 2.91667 | 3.31668 | 2.221 | 273 | 254.2909
2.9 | 2.16667 | 3.27789 | 2.227 | 253 | 254.4708
2.908 | 2.41667 | 3.23728 | 2.233 | 241 | 254.4888
2.916 | 1.91667 | 3.19434 | 2.239 | 275 | 253.9889
2.924 | 2.56266 | 3.14877 | 2.245 | 249 | 252.7488
2.932 | 2.79249 | 3.10041 | 2.251 | 264 | 250.7157
2.94 | 3.12386 | 3.0493 | 2.257 | 220 | 248.0062
2.948 | 2.28536 | 2.99562 | 2.263 | 234 | 244.8703
2.956 | 2.19452 | 2.93966 | 2.269 | 261 | 241.6313
2.964 | 2.61828 | 2.88187 | 2.275 | 245 | 238.6143
2.972 | 2.44325 | 2.82273 | 2.281 | 249 | 236.0796
2.98 | 2.1073 | 2.76282 | 2.287 | 249 | 234.174
2.988 | 2.87703 | 2.70273 | 2.293 | 269 | 232.9086
2.996 | 2.39992 | 2.64303 | 2.299 | 270 | 232.1657
3.004 | 1.99478 | 2.58432 | 2.305 | 252 | 231.7319
3.012 | 2.07487 | 2.52709 | 2.311 | 237 | 231.348
3.02 | 2.73317 | 2.47182 | 2.317 | 221 | 230.7654
3.028 | 1.96408 | 2.41887 | 2.323 | 239 | 229.7954
3.036 | 2.11485 | 2.36852 | 2.329 | 209 | 228.3438
3.044 | 1.88601 | 2.32097 | 2.335 | 242 | 226.4234
3.052 | 2.36581 | 2.2763 | 2.341 | 214 | 224.1443
3.06 | 1.91549 | 2.23451 | 2.347 | 234 | 221.6844
3.068 | 2.38849 | 2.1955 | 2.353 | 222 | 219.2501
3.076 | 1.66596 | 2.15911 | 2.359 | 214 | 217.0334
3.084 | 2.1685 | 2.12509 | 2.365 | 225 | 215.1775
3.092 | 1.36179 | 2.09315 | 2.371 | 216.81397 | 213.7562
3.1 | 1.65605 | 2.06298 | 2.377 | 208.40695 | 212.7717
3.108 | 1.55644 | 2.0342 | 2.383 | 224.31473 | 212.1674
3.116 | 1.93155 | 2.00648 | 2.389 | 201.59751 | 211.8529
3.124 | 1.55459 | 1.97947 | 2.395 | 214.76586 | 211.7297
3.132 | 1.41478 | 1.95284 | 2.401 | 201.91666 | 211.56252
3.14 | 1.77893 | 1.92631 | 2.412 | 214.25686 | 209.06735
3.148 | 2.08333 | 1.89963 | 2.42 | 204.8119 | 204.48817
3.156 | 1.5 | 1.87259 | 2.428 | 192.55824 | 201.91666
3.164 | 1.70618 | 1.84506 | 2.436 | 205.29846 | 203.19835
3.172 | 1.96877 | 1.81693 | 2.444 | 197.02604 | 201.91666
3.18 | 1.2497 | 1.78818 | 2.452 | 200.48443 | 200.16754
3.188 | 1.44894 | 1.75883 | 2.46 | 194.24087 | 200.16754
3.196 | 1.65408 | 1.72892 | 2.468 | 205.29846 | 197.96328
3.204 | 1.42664 | 1.69855 | 2.476 | 183.19834 | 197.80676
3.212 | 1.26924 | 1.66787 | 2.484 | 203.84224 | 195.78329
3.22 | 1.43175 | 1.63703 | 2.492 | 193.93384 | 196.09324
-- | -- | -- | 2.5 | 190.2872 | 196.87027
-- | -- | -- | 2.508 | 178.19643 | 193.93384
-- | -- | --
-- | -- | --
-- | -- | --
-- | -- | --