## Sheet1
500C, 200W |  | 500C, 300W |  | 600C, 250W |  | 600C, 300W |  | 650C, 250W
T(K) | R(Ohms) | T(K) | R(Ohms) | T(K) | R(Ohms) | T(K) | R(Ohms) | T(K) | R(Ohms)
15.9098 | 3.9209 | 15.9528 | 3.06083 | 15.79355 | 2.06559 | 15.973 | 1.21171 | 15.8351 | 0.488
15.0951 | 3.92037 | 14.1707 | 3.05973 | 14.7481 | 2.07065 | 15.42905 | 1.21034 | 14.9039 | 0.48707
14.3275 | 3.91947 | 12.2197 | 3.0589 | 12.8067 | 2.08712 | 14.9031 | 1.20916 | 15.0157 | 0.487
13.5971 | 3.9179 | 10.26515 | 3.05803 | 10.8005 | 2.09343 | 15.00635 | 1.20899 | 14.9703 | 0.48731
12.8992 | 3.91647 | 9.9353 | 3.05837 | 9.91315 | 2.09202 | 14.9576 | 1.20995 | 14.9181 | 0.48704
12.2667 | 3.91583 | 9.8363 | 3.05797 | 9.9971 | 2.08398 | 14.9035 | 1.20993 | 14.87135 | 0.48667
11.7111 | 3.91523 | 9.44725 | 3.05791 | 9.4421 | 2.09101 | 14.8567 | 1.20873 | 14.8198 | 0.48694
11.2344 | 3.9148 | 8.9658 | 3.05781 | 8.99305 | 2.08979 | 14.8061 | 1.20866 | 14.77045 | 0.48692
10.8194 | 3.9141 | 8.48005 | 3.05783 | 8.5355 | 2.08829 | 14.75335 | 1.20774 | 14.7187 | 0.48636
10.4479 | 3.9132 | 7.9751 | 3.05746 | 8.0235 | 2.08404 | 14.7045 | 1.20858 | 14.6698 | 0.48673
10.1163 | 3.91313 | 7.4838 | 3.05731 | 7.50175 | 2.08091 | 14.6531 | 1.20808 | 14.61855 | 0.4867
9.81704 | 3.91307 | 7.0143 | 3.05694 | 7.03275 | 1.71107 | 14.6045 | 1.20815 | 14.56785 | 0.48654
9.54153 | 3.91313 | 6.29065 | 3.05648 | 6.4221 | 0.23094 | 14.5559 | 1.2086 | 14.5219 | 0.48591
9.28657 | 3.91323 | 5.8069 | 3.05593 | 5.95 | -0.0012 | 14.5088 | 1.20825 | 14.471 | 0.48645
9.05274 | 3.91333 | 5.30375 | 3.05484 | 5.44195 | -0.000165646 | 14.4574 | 1.20789 | 14.4198 | 0.48651
8.84001 | 3.9133 | 4.81215 | 2.9426 | 4.94565 | 0.000870873 | 14.4043 | 1.20908 | 14.3688 | 0.48608
8.64832 | 3.91327 | 4.3061 | 0.4545 | 4.4544 | -0.00098448 | 14.3474 | 1.20856 | 14.3212 | 0.48623
8.47387 | 3.91323 | 3.8043 | 0.000119991 | 3.94705 | -0.000763324 | 14.3035 | 1.2087 | 14.27405 | 0.48628
8.31023 | 3.91323 | 3.3056 | -0.000731722 | 3.45705 | 0.00406 | 14.2574 | 1.20878 | 14.2183 | 0.48607
8.15879 | 3.91323 | 3.0051 | 0.000142634 | 3.00105 | -0.0026 | 14.1999 | 1.20851 | 14.1725 | 0.48637
8.01725 | 3.91327 | 2.7043 | 0.000119991 | 2.7043 | 0.000119991 | 14.1577 | 1.20847 | 14.12155 | 0.486
7.88391 | 3.9133 | 2.4756 | -0.000731722 | 2.4756 | -0.000731722 | 14.1079 | 1.20787 | 14.0681 | 0.48599
7.76719 | 3.91327 | 2.3151 | 0.000142634 | 2.3151 | 0.000142634 | 14.0556 | 1.20846 | 14.0213 | 0.48605
7.66093 | 3.91323 | 2.2443 | 0.000119991 | 2.2443 | 0.000119991 | 14.0077 | 1.20913 | 13.9715 | 0.48612
7.56109 | 3.9132 | 2.1956 | -0.000731722 | 2.1956 | -0.000731722 | 13.9556 | 1.20788 | 13.9203 | 0.48594
7.47203 | 3.9132 | 2.1151 | 0.000142634 | 2.1151 | 0.000142634 | 13.90405 | 1.20876 | 13.86905 | 0.48596
7.38962 | 3.9132 | 2.0843 | 0.000119991 | 2.0843 | 0.000119991 | 13.8555 | 1.20692 | 13.82125 | 0.48585
7.3112 | 3.9132 | 2.0556 | -0.000731722 | 2.0556 | -0.000731722 | 13.8063 | 1.20883 | 13.7692 | 0.48547
7.23828 | 3.9132 | 2.0051 | 0.000142634 | 2.0051 | 0.000142634 | 13.75735 | 1.20816 | 13.72185 | 0.486
7.1695 | 3.9132 | -- | -- | -- | -- | 13.7064 | 1.20668 | 13.66965 | 0.48566
7.10293 | 3.91323 | -- | -- | -- | -- | 13.6564 | 1.20682 | 13.61815 | 0.48688
7.03855 | 3.91323 | -- | -- | -- | -- | 13.603 | 1.20677 | 13.5699 | 0.4855
6.97644 | 3.91323 | -- | -- | -- | -- | 13.55515 | 1.20714 | 13.51945 | 0.48558
6.9172 | 3.91323 | -- | -- | -- | -- | 13.50345 | 1.20693 | 13.47075 | 0.48575
6.86189 | 3.9132 | -- | -- | -- | -- | 13.45625 | 1.20646 | 13.4195 | 0.48575
6.80835 | 3.91317 | -- | -- | -- | -- | 13.4038 | 1.20667 | 13.3687 | 0.48536
6.75486 | 3.91313 | -- | -- | -- | -- | 13.3514 | 1.20712 | 13.3208 | 0.48558
6.7015 | 3.91313 | -- | -- | -- | -- | 13.30635 | 1.20765 | 13.2718 | 0.48557
6.65065 | 3.91313 | -- | -- | -- | -- | 13.2544 | 1.20573 | 13.2186 | 0.48538
6.60322 | 3.9131 | -- | -- | -- | -- | 13.20355 | 1.20765 | 13.1698 | 0.48583
6.55675 | 3.9131 | -- | -- | -- | -- | 13.15435 | 1.20787 | 13.1214 | 0.48578
6.51177 | 3.91307 | -- | -- | -- | -- | 13.1059 | 1.20685 | 13.069 | 0.48567
6.4695 | 3.913 | -- | -- | -- | -- | 13.0536 | 1.20771 | 13.02035 | 0.48528
6.42935 | 3.913 | -- | -- | -- | -- | 13.00565 | 1.20668 | 12.9689 | 0.4854
6.39152 | 3.91297 | -- | -- | -- | -- | 12.9536 | 1.20777 | 12.92065 | 0.48546
6.35643 | 3.91293 | -- | -- | -- | -- | 12.9052 | 1.20642 | 12.8701 | 0.48515
6.32295 | 3.9129 | -- | -- | -- | -- | 12.85445 | 1.20566 | 12.8229 | 0.48506
6.29017 | 3.9129 | -- | -- | -- | -- | 12.8079 | 1.20652 | 12.7696 | 0.4843
6.25885 | 3.91287 | -- | -- | -- | -- | 12.7539 | 1.20722 | 12.72095 | 0.48527
6.22944 | 3.9128 | -- | -- | -- | -- | 12.70625 | 1.20596 | 12.6701 | 0.48526
6.20015 | 3.9128 | -- | -- | -- | -- | 12.6541 | 1.20614 | 12.61985 | 0.48473
6.17143 | 3.91283 | -- | -- | -- | -- | 12.6025 | 1.20546 | 12.57155 | 0.48506
6.14426 | 3.9128 | -- | -- | -- | -- | 12.5559 | 1.20557 | 12.5221 | 0.48508
6.1179 | 3.91283 | -- | -- | -- | -- | 12.5057 | 1.20677 | 12.4725 | 0.48534
6.09216 | 3.9128 | -- | -- | -- | -- | 12.45715 | 1.2063 | 12.41995 | 0.48476
6.06657 | 3.91277 | -- | -- | -- | -- | 12.40325 | 1.20662 | 12.3705 | 0.48505
6.04176 | 3.91273 | -- | -- | -- | -- | 12.35535 | 1.20598 | 12.3213 | 0.48448
6.01736 | 3.9127 | -- | -- | -- | -- | 12.30255 | 1.20627 | 12.2695 | 0.48484
5.99195 | 3.91263 | -- | -- | -- | -- | 12.25545 | 1.2072 | 12.2203 | 0.48484
5.96599 | 3.9126 | -- | -- | -- | -- | 12.2046 | 1.20487 | 12.16975 | 0.48469
5.9392 | 3.9126 | -- | -- | -- | -- | 12.1537 | 1.20548 | 12.11895 | 0.48499
5.91223 | 3.9126 | -- | -- | -- | -- | 12.1021 | 1.20536 | 12.07185 | 0.48494
5.88712 | 3.9126 | -- | -- | -- | -- | 12.0519 | 1.20456 | 12.0184 | 0.48464
5.86362 | 3.91257 | -- | -- | -- | -- | 12.0044 | 1.20647 | 11.9705 | 0.48497
5.84029 | 3.91257 | -- | -- | -- | -- | 11.95595 | 1.20609 | 11.9213 | 0.48443
5.81758 | 3.91253 | -- | -- | -- | -- | 11.90675 | 1.20614 | 11.8698 | 0.48476
5.79618 | 3.91253 | -- | -- | -- | -- | 11.85525 | 1.20584 | 11.81975 | 0.48425
5.77507 | 3.91253 | -- | -- | -- | -- | 11.80175 | 1.20708 | 11.77025 | 0.48435
5.75452 | 3.9125 | -- | -- | -- | -- | 11.7553 | 1.20579 | 11.72015 | 0.48441
5.73506 | 3.91247 | -- | -- | -- | -- | 11.70145 | 1.20571 | 11.67005 | 0.48427
5.71605 | 3.91243 | -- | -- | -- | -- | 11.65375 | 1.20536 | 11.6196 | 0.48473
5.69803 | 3.9124 | -- | -- | -- | -- | 11.60325 | 1.20465 | 11.57055 | 0.48417
5.68195 | 3.9124 | -- | -- | -- | -- | 11.55485 | 1.20523 | 11.51885 | 0.48405
5.66601 | 3.91237 | -- | -- | -- | -- | 11.5035 | 1.20388 | 11.46895 | 0.48403
5.64902 | 3.9123 | -- | -- | -- | -- | 11.45325 | 1.19984 | 11.42215 | 0.48433
5.63306 | 3.91227 | -- | -- | -- | -- | 11.4064 | 1.20531 | 11.37135 | 0.48395
5.61845 | 3.9123 | -- | -- | -- | -- | 11.3545 | 1.20601 | 11.319 | 0.4841
5.60315 | 3.91227 | -- | -- | -- | -- | 11.30305 | 1.20465 | 11.27075 | 0.48423
5.58587 | 3.91227 | -- | -- | -- | -- | 11.25435 | 1.20564 | 11.2193 | 0.4843
5.56621 | 3.91227 | -- | -- | -- | -- | 11.20355 | 1.20504 | 11.17045 | 0.48392
5.54243 | 3.9122 | -- | -- | -- | -- | 11.1546 | 1.20415 | 11.11895 | 0.48353
5.51187 | 3.91217 | -- | -- | -- | -- | 11.10445 | 1.20504 | 11.07165 | 0.48397
5.46716 | 3.91213 | -- | -- | -- | -- | 11.0561 | 1.20479 | 11.0197 | 0.48394
5.40028 | 3.91207 | -- | -- | -- | -- | 11.0049 | 1.2042 | 10.9698 | 0.48402
5.33278 | 3.91197 | -- | -- | -- | -- | 10.9527 | 1.20384 | 10.92 | 0.48406
5.28761 | 3.9119 | -- | -- | -- | -- | 10.9049 | 1.20486 | 10.86925 | 0.48425
5.27304 | 3.91193 | -- | -- | -- | -- | 10.85375 | 1.20385 | 10.8206 | 0.48394
5.27965 | 3.91197 | -- | -- | -- | -- | 10.8055 | 1.20405 | 10.77015 | 0.48388
5.28033 | 3.91193 | -- | -- | -- | -- | 10.7542 | 1.20314 | 10.721 | 0.48382
5.27301 | 3.91193 | -- | -- | -- | -- | 10.70615 | 1.20379 | 10.6684 | 0.48383
5.26035 | 3.91193 | -- | -- | -- | -- | 10.6547 | 1.20497 | 10.6189 | 0.48391
5.24586 | 3.9119 | -- | -- | -- | -- | 10.6051 | 1.20445 | 10.57035 | 0.48388
5.23167 | 3.9119 | -- | -- | -- | -- | 10.5553 | 1.20354 | 10.5195 | 0.48394
5.21912 | 3.9119 | -- | -- | -- | -- | 10.50495 | 1.20279 | 10.46975 | 0.48395
5.20559 | 3.91187 | -- | -- | -- | -- | 10.4547 | 1.20448 | 10.42025 | 0.48386
5.18858 | 3.91193 | -- | -- | -- | -- | 10.40355 | 1.20321 | 10.36925 | 0.48373
5.16795 | 3.9119 | -- | -- | -- | -- | 10.3535 | 1.2038 | 10.3184 | 0.48345
5.14574 | 3.91187 | -- | -- | -- | -- | 10.3018 | 1.20321 | 10.2714 | 0.48378
5.12388 | 3.91183 | -- | -- | -- | -- | 10.25635 | 1.20405 | 10.219 | 0.48384
5.10269 | 3.9118 | -- | -- | -- | -- | 10.2042 | 1.20336 | 10.1682 | 0.48355
5.08344 | 3.91183 | -- | -- | -- | -- | 10.1528 | 1.20337 | 10.12 | 0.48347
5.06664 | 3.91177 | -- | -- | -- | -- | 10.10345 | 1.20468 | 10.07025 | 0.48374
5.05148 | 3.9117 | -- | -- | -- | -- | 10.056 | 1.20259 | 10.02095 | 0.48369
5.03808 | 3.91173 | -- | -- | -- | -- | 10.00375 | 1.20421 | 9.9687 | 0.48306
5.02594 | 3.9117 | -- | -- | -- | -- | 9.9511 | 1.20262 | 9.91985 | 0.48345
5.01419 | 3.91167 | -- | -- | -- | -- | 9.90535 | 1.20444 | 9.86995 | 0.48324
5.00307 | 3.91163 | -- | -- | -- | -- | 9.85615 | 1.20415 | 9.81945 | 0.4832
4.99273 | 3.9116 | -- | -- | -- | -- | 9.8063 | 1.20233 | 9.7702 | 0.48313
4.98234 | 3.91157 | -- | -- | -- | -- | 9.75605 | 1.20244 | 9.71985 | 0.48343
4.97165 | 3.91157 | -- | -- | -- | -- | 9.7034 | 1.20279 | 9.67145 | 0.48354
4.96045 | 3.91153 | -- | -- | -- | -- | 9.6564 | 1.20305 | 9.62065 | 0.4829
4.94779 | 3.9115 | -- | -- | -- | -- | 9.60835 | 1.20205 | 9.571 | 0.4831
4.93142 | 3.91147 | -- | -- | -- | -- | 9.55745 | 1.20355 | 9.51895 | 0.4832
4.91119 | 3.91143 | -- | -- | -- | -- | 9.5058 | 1.20203 | 9.4704 | 0.48319
4.88968 | 3.9114 | -- | -- | -- | -- | 9.4542 | 1.20165 | 9.41885 | 0.48335
4.86902 | 3.91137 | -- | -- | -- | -- | 9.4062 | 1.20289 | 9.36905 | 0.48311
4.85055 | 3.9113 | -- | -- | -- | -- | 9.3551 | 1.20235 | 9.3204 | 0.48315
4.83487 | 3.91127 | -- | -- | -- | -- | 9.3057 | 1.19831 | 9.271 | 0.48311
4.82205 | 3.91123 | -- | -- | -- | -- | 9.25635 | 1.20261 | 9.2196 | 0.48312
4.81106 | 3.9112 | -- | -- | -- | -- | 9.2056 | 1.20337 | 9.16945 | 0.48251
4.80169 | 3.9112 | -- | -- | -- | -- | 9.1527 | 1.20313 | 9.12115 | 0.48302
4.79339 | 3.91117 | -- | -- | -- | -- | 9.1077 | 1.20342 | 9.0662 | 0.48307
4.78545 | 3.91113 | -- | -- | -- | -- | 9.05305 | 1.20311 | 9.0406 | 0.48288
4.77727 | 3.91107 | -- | -- | -- | -- | 9.026 | 1.20404 | 8.997 | 0.48267
4.76834 | 3.91097 | -- | -- | -- | -- | 8.9943 | 1.2017 | 8.973 | 0.48272
4.75863 | 3.91097 | -- | -- | -- | -- | 8.982 | 1.20166 | 8.9501 | 0.4829
4.74591 | 3.91093 | -- | -- | -- | -- | 8.93045 | 1.20285 | 8.90555 | 0.48284
4.72764 | 3.91083 | -- | -- | -- | -- | 8.8909 | 1.20154 | 8.8687 | 0.48276
4.70371 | 3.9107 | -- | -- | -- | -- | 8.85725 | 1.20175 | 8.82805 | 0.48263
4.67451 | 3.91063 | -- | -- | -- | -- | 8.8218 | 1.20241 | 8.7652 | 0.48267
4.62897 | 3.9104 | -- | -- | -- | -- | 8.7469 | 1.20062 | 8.7309 | 0.48255
4.55536 | 3.91 | -- | -- | -- | -- | 8.7221 | 1.2023 | 8.70665 | 0.48113
4.47497 | 3.90953 | -- | -- | -- | -- | 8.69295 | 1.20169 | 8.6804 | 0.44786
4.41306 | 3.90913 | -- | -- | -- | -- | 8.66475 | 1.20141 | 8.64955 | 0.36443
4.36568 | 3.90877 | -- | -- | -- | -- | 8.6342 | 1.20266 | 8.60645 | 0.29426
4.32892 | 3.90847 | -- | -- | -- | -- | 8.59875 | 1.20248 | 8.5825 | 0.25675
4.29999 | 3.90817 | -- | -- | -- | -- | 8.5603 | 1.20046 | 8.54285 | 0.20476
4.27603 | 3.90797 | -- | -- | -- | -- | 8.5343 | 1.20203 | 8.50065 | 0.15081
4.25546 | 3.90773 | -- | -- | -- | -- | 8.48405 | 1.20157 | 8.46765 | 0.12138
4.23696 | 3.90753 | -- | -- | -- | -- | 8.4536 | 1.2011 | 8.4197 | 0.07558
4.22045 | 3.90737 | -- | -- | -- | -- | 8.41045 | 1.20189 | 8.37485 | 0.01325
4.20401 | 3.9072 | -- | -- | -- | -- | 8.36445 | 1.20092 | 8.3273 | 0.00119
4.18642 | 3.90697 | -- | -- | -- | -- | 8.31235 | 1.20162 | 8.28825 | 0.000180733
4.16738 | 3.9067 | -- | -- | -- | -- | 8.27065 | 1.19637 | 8.2445 | -7.52354e-05
4.14591 | 3.90637 | -- | -- | -- | -- | 8.23845 | 1.14802 | 8.20185 | -7.52354e-05
4.1217 | 3.9059 | -- | -- | -- | -- | 8.18335 | 0.6146 | 8.16705 | -7.52354e-05
4.09455 | 3.9053 | -- | -- | -- | -- | 8.1569 | 0.28259 | 8.1259 | -7.52354e-05
4.06507 | 3.90453 | -- | -- | -- | -- | 8.10765 | 0.13016 | 8.0747 | -7.52354e-05
4.03564 | 3.90377 | -- | -- | -- | -- | 8.05645 | 0.05923 | 8.02775 | -7.52354e-05
4.00842 | 3.903 | -- | -- | -- | -- | 8.006 | 0.03811 | 7.971 | -7.52354e-05
3.98464 | 3.90223 | -- | -- | -- | -- | 7.9625 | 0.01698 | 7.9258 | -7.52354e-05
3.96585 | 3.9016 | -- | -- | -- | -- | 7.91075 | -0.00113 | 7.875 | -7.52354e-05
3.95098 | 3.90107 | -- | -- | -- | -- | 7.86505 | -0.0015 | 7.8489 | -7.52354e-05
3.93869 | 3.90063 | -- | -- | -- | -- | 7.83 | -0.00151 | 7.80275 | -7.52354e-05
3.92741 | 3.90017 | -- | -- | -- | -- | 7.7879 | -0.000574233 | 7.7378 | -7.52354e-05
3.91663 | 3.8997 | -- | -- | -- | -- | 7.72525 | -0.00168 | 7.70475 | -7.52354e-05
3.90564 | 3.89923 | -- | -- | -- | -- | 7.6889 | 0.00193 | 7.6516 | -7.52354e-05
3.89345 | 3.89863 | -- | -- | -- | -- | 7.63945 | -0.00075512 | 7.59485 | -7.52354e-05
3.87851 | 3.89787 | -- | -- | -- | -- | 7.5744 | -0.00162 | 7.54705 | -7.52354e-05
3.86026 | 3.8969 | -- | -- | -- | -- | 7.52845 | -0.0029 | 7.5095 | -7.52354e-05
3.83856 | 3.89567 | -- | -- | -- | -- | 7.4877 | -0.00151 | 7.45565 | -7.52354e-05
3.8147 | 3.89417 | -- | -- | -- | -- | 7.44115 | -0.00137 | 7.4237 | -7.52354e-05
3.79053 | 3.89247 | -- | -- | -- | -- | 7.4145 | -0.00163 | 7.3917 | -7.52354e-05
3.76749 | 3.89067 | -- | -- | -- | -- | 7.38685 | -0.00223 | 7.35005 | -7.52354e-05
3.74602 | 3.88883 | -- | -- | -- | -- | 7.34175 | -0.0011 | 7.32115 | -7.52354e-05
3.7271 | 3.88713 | -- | -- | -- | -- | 7.3126 | -0.00177 | 7.28915 | -7.52354e-05
3.71139 | 3.88563 | -- | -- | -- | -- | 7.28135 | -0.00112 | 7.245 | -7.52354e-05
3.69851 | 3.8843 | -- | -- | -- | -- | 7.23905 | -0.00174 | 7.21185 | -7.52354e-05
3.68759 | 3.8831 | -- | -- | -- | -- | 7.1935 | -0.00164 | 7.1814 | -7.52354e-05
3.67774 | 3.88193 | -- | -- | -- | -- | 7.17095 | -0.0018 | 7.13475 | -7.52354e-05
3.66858 | 3.88077 | -- | -- | -- | -- | 7.13155 | -0.00148 | 7.1122 | -7.52354e-05
3.65987 | 3.8795 | -- | -- | -- | -- | 7.1047 | -0.00187 | 7.06855 | -7.52354e-05
3.65098 | 3.87817 | -- | -- | -- | -- | 7.05285 | -0.00143 | 7.0164 | -7.52354e-05
3.64158 | 3.8767 | -- | -- | -- | -- | 7.0102 | -0.00112 | 6.98255 | -7.52354e-05
3.63143 | 3.875 | -- | -- | -- | -- | 6.9651 | -0.000484264 | 6.94085 | -7.52354e-05
3.62008 | 3.87307 | -- | -- | -- | -- | 6.92605 | -0.0013 | 6.8933 | -7.52354e-05
3.60771 | 3.87093 | -- | -- | -- | -- | 6.88835 | -0.00206 | 6.8523 | -7.52354e-05
3.59467 | 3.86863 | -- | -- | -- | -- | 6.8392 | -0.00207 | 6.7984 | -7.52354e-05
3.58165 | 3.86623 | -- | -- | -- | -- | 6.7758 | -0.000590833 | 6.7487 | -7.52354e-05
3.56978 | 3.86393 | -- | -- | -- | -- | 6.7336 | -0.000901622 | 6.71855 | -7.52354e-05
3.55993 | 3.864 | -- | -- | -- | -- | 6.70635 | -0.00103 | 6.6669 | -7.52354e-05
3.556 | 3.85787 | -- | -- | -- | -- | 6.6575 | -0.000320782 | 6.6408 | -7.52354e-05
3.5283 | 3.8293 | -- | -- | -- | -- | 6.6308 | -0.00283 | 6.5923 | -7.52354e-05
3.48043 | 3.78957 | -- | -- | -- | -- | 6.5837 | -0.00131 | 6.55085 | -7.52354e-05
3.44429 | 3.74973 | -- | -- | -- | -- | 6.5413 | -0.00184 | 6.51815 | -7.52354e-05
3.41514 | 3.70617 | -- | -- | -- | -- | 6.50675 | -0.00108 | 6.47975 | -7.52354e-05
3.39076 | 3.65603 | -- | -- | -- | -- | 6.4606 | -0.00127 | 6.4417 | -7.52354e-05
3.36854 | 3.59247 | -- | -- | -- | -- | 6.4309 | -0.000820484 | 6.39665 | -7.52354e-05
3.3448 | 3.49717 | -- | -- | -- | -- | 6.37685 | -0.00172 | 6.35115 | -7.52354e-05
3.3189 | 3.36127 | -- | -- | -- | -- | 6.3262 | -0.0023 | 6.30545 | -7.52354e-05
3.29362 | 3.19329 | -- | -- | -- | -- | 6.2796 | -0.00125 | 6.2731 | -7.52354e-05
3.27058 | 2.99308 | -- | -- | -- | -- | 6.2491 | -0.00123 | 6.23305 | -7.52354e-05
3.24462 | 2.73439 | -- | -- | -- | -- | 6.2097 | -0.000983071 | 6.2004 | -7.52354e-05
3.21249 | 2.3714 | -- | -- | -- | -- | 6.18405 | -0.00153 | 6.15335 | -7.52354e-05
3.1769 | 1.85054 | -- | -- | -- | -- | 6.1434 | -0.00109 | 6.11725 | -7.52354e-05
3.14103 | 1.20099 | -- | -- | -- | -- | 6.1151 | -0.00244 | 6.07545 | -7.52354e-05
3.11104 | 0.60064 | -- | -- | -- | -- | 6.0624 | -0.000852497 | 6.0276 | -7.52354e-05
3.08754 | 0.24756 | -- | -- | -- | -- | 6.01045 | -0.00168 | 5.99905 | -7.52354e-05
3.06602 | 0.09101 | -- | -- | -- | -- | 5.98015 | -0.000806865 | 5.94955 | -7.52354e-05
3.04623 | 0.03062 | -- | -- | -- | -- | 5.9338 | -0.00237 | 5.9206 | -7.52354e-05
3.02852 | 0.01061 | -- | -- | -- | -- | 5.90515 | -0.00258 | 5.8719 | -7.52354e-05
3.01295 | 0.00393 | -- | -- | -- | -- | 5.8566 | -0.00027464 | 5.8222 | -7.52354e-05
2.9984 | 0.0018 | -- | -- | -- | -- | 5.809 | -0.00276 | 5.77135 | -7.52354e-05
2.98202 | 0.00106 | -- | -- | -- | -- | 5.76315 | -0.00112 | 5.7448 | -7.52354e-05
2.96476 | 0.00085922 | -- | -- | -- | -- | 5.7265 | -0.00191 | 5.6944 | -7.52354e-05
2.94977 | 0.000831523 | -- | -- | -- | -- | 5.6814 | -0.00122 | 5.6482 | -7.52354e-05
2.93756 | 0.00082968 | -- | -- | -- | -- | 5.6293 | -0.00157 | 5.59905 | -7.52354e-05
2.92604 | 0.00082985 | -- | -- | -- | -- | 5.5837 | -0.00184 | 5.54955 | -7.52354e-05
2.91399 | 0.000829777 | -- | -- | -- | -- | 5.5413 | -0.00108 | 5.4706 | -7.52354e-05
2.90024 | 0.00083171 | -- | -- | -- | -- | 5.50675 | -0.00127 | 5.4119 | -7.52354e-05
2.88336 | 0.000833847 | -- | -- | -- | -- | 5.4606 | -0.000820484 | 5.3422 | -7.52354e-05
2.86596 | 0.00083416 | -- | -- | -- | -- | 5.4309 | -0.00172 | 5.25135 | -7.52354e-05
2.85097 | 0.00083405 | -- | -- | -- | -- | 5.37685 | -0.0023 | 5.1848 | -7.52354e-05
2.83898 | 0.000834933 | -- | -- | -- | -- | 5.3262 | -0.00125 | 5.0944 | -7.52354e-05
2.831 | 0.000835473 | -- | -- | -- | -- | 5.2796 | -0.00123 | 5.0182 | -7.52354e-05
2.82556 | 0.00083722 | -- | -- | -- | -- | 5.2491 | -0.000983071 | 4.99905 | -7.52354e-05
2.81987 | 0.000837257 | -- | -- | -- | -- | 5.2097 | -0.00153 | 4.94955 | -7.52354e-05
2.8134 | 0.00083801 | -- | -- | -- | -- | 5.18405 | -0.00109 | 4.9206 | -7.52354e-05
2.80593 | 0.000838537 | -- | -- | -- | -- | 5.1434 | -0.00244 | 4.8719 | -7.52354e-05
2.79738 | 0.00083908 | -- | -- | -- | -- | 5.1151 | -0.000852497 | 4.8222 | -7.52354e-05
2.78827 | 0.000841797 | -- | -- | -- | -- | 5.0624 | -0.00168 | 4.77135 | -7.52354e-05
2.77924 | 0.000842483 | -- | -- | -- | -- | 5.01045 | -0.000806865 | 4.7448 | -7.52354e-05
2.77066 | 0.00084233 | -- | -- | -- | -- | 4.98015 | -0.00237 | 4.6944 | -7.52354e-05
2.76218 | 0.000842873 | -- | -- | -- | -- | 4.9338 | -0.00258 | 4.6482 | -7.52354e-05
2.75371 | 0.00084549 | -- | -- | -- | -- | 4.90515 | -0.00027464 | 4.59905 | -7.52354e-05
2.74541 | 0.00084614 | -- | -- | -- | -- | 4.8566 | -0.00184 | 4.54955 | -7.52354e-05
2.73732 | 0.000844663 | -- | -- | -- | -- | 4.809 | -0.00108 | 4.4706 | -7.52354e-05
2.72959 | 0.00084621 | -- | -- | -- | -- | 4.76315 | -0.00127 | 4.4119 | -7.52354e-05
2.72211 | 0.00084819 | -- | -- | -- | -- | 4.7265 | -0.000820484 | 4.3422 | -7.52354e-05
2.715 | 0.000848857 | -- | -- | -- | -- | 4.6814 | -0.00172 | 4.25135 | -7.52354e-05
2.70868 | 0.000851013 | -- | -- | -- | -- | 4.6293 | -0.0023 | 4.1848 | -7.52354e-05
2.70288 | 0.000852717 | -- | -- | -- | -- | 4.5837 | -0.00125 | 4.0944 | -7.52354e-05
2.69734 | 0.000851103 | -- | -- | -- | -- | 4.5413 | -0.00123 | 4.0182 | -7.52354e-05
2.6923 | 0.000852387 | -- | -- | -- | -- | 4.50675 | -0.000983071 | 3.98255 | -7.52354e-05
2.6873 | 0.000857333 | -- | -- | -- | -- | 4.4606 | -0.00153 | 3.94085 | -7.52354e-05
2.68238 | 0.000856007 | -- | -- | -- | -- | 4.4309 | -0.00109 | 3.8933 | -7.52354e-05
2.67548 | 0.00085702 | -- | -- | -- | -- | 4.37685 | -0.00244 | 3.8523 | -7.52354e-05
2.66129 | 0.00085912 | -- | -- | -- | -- | 4.3262 | -0.000852497 | 3.7984 | -7.52354e-05
2.64604 | 0.0008598 | -- | -- | -- | -- | 4.2796 | -0.00168 | 3.7487 | -7.52354e-05
2.63615 | 0.000861903 | -- | -- | -- | -- | 4.2491 | -0.000806865 | 3.71855 | -7.52354e-05
2.6289 | 0.000864067 | -- | -- | -- | -- | 4.2097 | -0.00237 | 3.6669 | -7.52354e-05
2.62223 | 0.00086437 | -- | -- | -- | -- | 4.18405 | -0.00258 | 3.6408 | -7.52354e-05
2.61609 | 0.000865447 | -- | -- | -- | -- | 4.1434 | -0.00027464 | 3.5923 | -7.52354e-05
2.61061 | 0.000866467 | -- | -- | -- | -- | 4.1151 | -0.00123 | 3.55085 | -7.52354e-05
2.60454 | 0.00086586 | -- | -- | -- | -- | 4.0624 | -0.000983071 | 3.51815 | -7.52354e-05
2.59217 | 0.00086813 | -- | -- | -- | -- | 4.01045 | -0.00153 | 3.47975 | -7.52354e-05
2.57439 | 0.000870093 | -- | -- | -- | -- | 3.98015 | -0.00109 | 3.4417 | -7.52354e-05
2.55962 | 0.00087118 | -- | -- | -- | -- | 3.9338 | -0.00244 | 3.39665 | -7.52354e-05
2.54854 | 0.000871183 | -- | -- | -- | -- | 3.90515 | -0.000852497 | 3.35115 | -7.52354e-05
2.53744 | 0.000871837 | -- | -- | -- | -- | 3.8566 | -0.00168 | 3.30545 | -7.52354e-05
2.52676 | 0.000872 | -- | -- | -- | -- | 3.809 | -0.000806865 | 3.2731 | -7.52354e-05
2.51772 | 0.00087415 | -- | -- | -- | -- | 3.76315 | -0.00237 | 3.23305 | -7.52354e-05
2.5093 | 0.000875337 | -- | -- | -- | -- | 3.7265 | -0.00258 | 3.2004 | -7.52354e-05
2.50047 | 0.000874233 | -- | -- | -- | -- | 3.6814 | -0.00027464 | 3.15335 | -7.52354e-05
2.49093 | 0.00087498 | -- | -- | -- | -- | 3.6293 | -0.000806865 | 3.11725 | -7.52354e-05
2.48117 | 0.000876017 | -- | -- | -- | -- | 3.5837 | -0.00237 | 3.07545 | -7.52354e-05
2.47106 | 0.000880827 | -- | -- | -- | -- | 3.5413 | -0.00258 | 2.98015 | -7.52354e-05
2.46196 | 0.00088105 | -- | -- | -- | -- | 3.50675 | -0.00027464 | 2.9338 | -7.52354e-05
2.45432 | 0.000878907 | -- | -- | -- | -- | 3.4606 | -0.00123 | 2.90515 | -7.52354e-05
2.44736 | 0.000880197 | -- | -- | -- | -- | 3.4309 | -0.000983071 | 2.8566 | -7.52354e-05
2.44129 | 0.00088256 | -- | -- | -- | -- | 3.37685 | -0.00153 | 2.809 | -7.52354e-05
2.43629 | 0.000883153 | -- | -- | -- | -- | 3.3262 | -0.00109 | 2.76315 | -7.52354e-05
2.43211 | 0.000884843 | -- | -- | -- | -- | 3.2796 | -0.00244 | 2.7265 | -7.52354e-05
2.42821 | 0.000885953 | -- | -- | -- | -- | 3.2491 | -0.000852497 | 2.6814 | -7.52354e-05
2.42422 | 0.000887193 | -- | -- | -- | -- | 3.2097 | -0.00168 | 2.6293 | -7.52354e-05
2.41961 | 0.000890103 | -- | -- | -- | -- | 3.18405 | -0.000806865 | 2.5837 | -7.52354e-05
2.41458 | 0.000891523 | -- | -- | -- | -- | 3.1434 | -0.00237 | 2.5413 | -7.52354e-05
2.41002 | 0.000891253 | -- | -- | -- | -- | 3.1151 | -0.00258 | 2.50675 | -7.52354e-05
2.40579 | 0.00089194 | -- | -- | -- | -- | 3.0624 | -0.00027464 | 2.4606 | -7.52354e-05
2.40159 | 0.000892807 | -- | -- | -- | -- | 2.98015 | -0.00109 | 2.4309 | -7.52354e-05
2.3971 | 0.000894333 | -- | -- | -- | -- | 2.9338 | -0.00244 | 2.37685 | -7.52354e-05
2.39153 | 0.000895903 | -- | -- | -- | -- | 2.90515 | -0.000852497 | 2.3262 | -7.52354e-05
2.38532 | 0.00089434 | -- | -- | -- | -- | 2.8566 | -0.00168 | 2.2796 | -7.52354e-05
2.37965 | 0.00089449 | -- | -- | -- | -- | 2.809 | -0.000806865 | 2.2491 | -7.52354e-05
2.37504 | 0.000898113 | -- | -- | -- | -- | 2.76315 | -0.00237 | 2.2097 | -7.52354e-05
2.37088 | 0.000899387 | -- | -- | -- | -- | 2.7265 | -0.00258 | 2.18405 | -7.52354e-05
2.36699 | 0.00090092 | -- | -- | -- | -- | 2.6814 | -0.00027464 | 2.1434 | -7.52354e-05
2.36334 | 0.00090235 | -- | -- | -- | -- | 2.6293 | -0.000806865 | 2.1151 | -7.52354e-05
2.36012 | 0.00090378 | -- | -- | -- | -- | 2.5837 | -0.00237 | 2.0624 | -7.52354e-05
2.3571 | 0.000905407 | -- | -- | -- | -- | 2.5413 | -0.00258 | -- | --
2.35395 | 0.000905793 | -- | -- | -- | -- | 2.50675 | -0.00027464 | -- | --
2.35141 | 0.000908197 | -- | -- | -- | -- | 2.4606 | -0.00123 | -- | --
2.34887 | 0.000910013 | -- | -- | -- | -- | 2.4309 | -0.000983071 | -- | --
2.34645 | 0.000912667 | -- | -- | -- | -- | 2.37685 | -0.00153 | -- | --
2.34299 | 0.00089434 | -- | -- | -- | -- | 2.3262 | -0.00109 | -- | --
2.33834 | 0.00089449 | -- | -- | -- | -- | 2.2796 | -0.00244 | -- | --
2.33312 | 0.000898113 | -- | -- | -- | -- | 2.2491 | -0.000852497 | -- | --
2.3281 | 0.000899387 | -- | -- | -- | -- | 2.2097 | -0.00168 | -- | --
2.32495 | 0.00090092 | -- | -- | -- | -- | 2.18405 | -0.000806865 | -- | --
2.31441 | 0.00090235 | -- | -- | -- | -- | 2.1434 | -0.00237 | -- | --
2.30687 | 0.00090378 | -- | -- | -- | -- | 2.1151 | -0.00258 | -- | --
2.29945 | 0.000905407 | -- | -- | -- | -- | 2.0624 | -0.00027464 | -- | --
2.22299 | 0.000905793 |  | -- |  | -- |  | -- |  | --
2.19834 | 0.000908197 |  | -- |  | -- |  | -- |  | --
2.15312 | 0.00089434 |  | -- |  | -- |  | -- |  | --
2.1181 | 0.00089449
2.09495 | 0.000898113
2.05441 | 0.000899387
2.03687 | 0.00090092
2.01945 | 0.00090235
2.005 | 0.00090378