## Sheet1
T=2K |  | T=4K |  | T=6K |  | T=7K |  | T=9K |  | T=10K
Bz (Oe) | rho (milli-ohm cm) | Bz (Oe) | rho (milli-ohm cm) | Bz (Oe) | rho (milli-ohm cm) | Bz (Oe) | rho (milli-ohm cm) | Bz (Oe) | rho (milli-ohm cm) | Bz (Oe) | rho (milli-ohm cm)
70000.344 | 0.44516 | 70000.375 | 0.44597 | 70000.375 | 0.44367 | 70000.375 | 0.4421 | 70000.375 | 0.44212 | 70000.344 | 0.44625
68000.414 | 0.44498 | 68000.352 | 0.44597 | 68000.352 | 0.44396 | 68000.352 | 0.44207 | 68000.352 | 0.4421 | 68000.414 | 0.4455
66000.203 | 0.44515 | 66000.203 | 0.44595 | 66000.203 | 0.44397 | 66000.203 | 0.44207 | 66000.203 | 0.44207 | 66000.203 | 0.4456
64000.281 | 0.44505 | 64000.281 | 0.44591 | 64000.281 | 0.44377 | 64000.281 | 0.44206 | 64000.281 | 0.44206 | 64000.281 | 0.44602
62000.328 | 0.44512 | 62000.328 | 0.44597 | 62000.328 | 0.44387 | 62000.328 | 0.44199 | 62000.328 | 0.44199 | 62000.328 | 0.44621
60000.137 | 0.44516 | 60000.137 | 0.44595 | 60000.137 | 0.44406 | 60000.137 | 0.44208 | 60000.137 | 0.44208 | 60000.137 | 0.44479
58000.355 | 0.44498 | 58000.355 | 0.44591 | 58000.355 | 0.44394 | 58000.355 | 0.44207 | 58000.355 | 0.44207 | 58000.355 | 0.44589
56000.344 | 0.44515 | 56000.344 | 0.44597 | 56000.344 | 0.4438 | 56000.344 | 0.44207 | 56000.344 | 0.44207 | 56000.344 | 0.44563
54000.289 | 0.44505 | 54000.289 | 0.44595 | 54000.289 | 0.44379 | 54000.289 | 0.44206 | 54000.289 | 0.44206 | 54000.289 | 0.44466
52000.426 | 0.44512 | 52000.426 | 0.44591 | 52000.426 | 0.44376 | 52000.426 | 0.44202 | 52000.426 | 0.44202 | 52000.426 | 0.44459
50000.11584 | 0.44443 | 50000.188 | 0.44597 | 49999.984 | 0.44375 | 50000.209 | 0.4421 | 50000.484 | 0.44217 | 50000.188 | 0.44447
48000.67083 | 0.44239 | 48000.375 | 0.44592 | 48000.258 | 0.44382 | 48000.258 | 0.44207 | 48000.422 | 0.44212 | 48000.375 | 0.4448
46000.62638 | 0.44206 | 46000.211 | 0.44584 | 46000.156 | 0.44346 | 46000.156 | 0.44207 | 46000.391 | 0.4421 | 46000.211 | 0.44462
44000.73749 | 0.43899 | 44000.215 | 0.44571 | 44000.371 | 0.44354 | 44000.371 | 0.44206 | 44000.348 | 0.44191 | 44000.215 | 0.4428
42000.49708 | 0.43406 | 42000.371 | 0.44547 | 42000.426 | 0.44386 | 42000.426 | 0.44199 | 42000.383 | 0.44225 | 42000.371 | 0.44482
40000.62436 | 0.42607 | 40000.352 | 0.44497 | 40000.285 | 0.44352 | 40000.285 | 0.44208 | 40000.406 | 0.44205 | 40000.352 | 0.44455
38867.86274 | 0.41838 | 38000.344 | 0.44398 | 38000.242 | 0.44372 | 38000.242 | 0.44207 | 38000.387 | 0.44297 | 38000.344 | 0.44465
37958.7395 | 0.41403 | 36000.434 | 0.44198 | 36000.289 | 0.44412 | 36000.289 | 0.44207 | 36000.398 | 0.44175 | 36000.434 | 0.44457
37163.25667 | 0.40974 | 34000.324 | 0.43786 | 34000.336 | 0.44364 | 34000.336 | 0.44206 | 34000.238 | 0.44213 | 34000.324 | 0.44457
36351.5395 | 0.40484 | 32000.229 | 0.43038 | 32000.293 | 0.44323 | 32000.293 | 0.44199 | 32000.195 | 0.4419 | 32000.229 | 0.44451
35830.12233 | 0.40114 | 30000.385 | 0.41798 | 30000.275 | 0.44367 | 30000.275 | 0.44194 | 30000.395 | 0.44164 | 30000.385 | 0.44517
34965.80027 | 0.39474 | 28000.332 | 0.40098 | 28000.289 | 0.44395 | 28000.289 | 0.44181 | 28000.23 | 0.44167 | 28000.332 | 0.44468
32585.49932 | 0.3725 | 26000.379 | 0.37408 | 26000.246 | 0.44431 | 26000.246 | 0.44186 | 26000.344 | 0.44108 | 26000.379 | 0.44472
30205.19836 | 0.33684 | 24000.412 | 0.34013 | 24000.248 | 0.44359 | 24000.248 | 0.44178 | 24000.104 | 0.44112 | 24000.412 | 0.44453
25116.27907 | 0.21477 | 22000.186 | 0.2997 | 22000.383 | 0.44106 | 22000.383 | 0.44137 | 22000.217 | 0.44094 | 22000.186 | 0.44429
22450.0946 | 0.05705 | 20150.4788 | 0.25348 | 20000.188 | 0.4367 | 20000.502 | 0.44151 | 20000.461 | 0.44091 | 20000.342 | 0.44447
19860.4325 | -3.36648e-05 | 19887.9385 | 0.21723 | 19885.3515 | 0.4362 | 19658.951 | 0.44142 | 19209.95 | 0.44057 | 19887.9385 | 0.44448
19354.085 | -3.96337e-05 | 19359.215 | 0.1951 | 19366.6175 | 0.43481 | 19152.6465 | 0.44127 | 18668.902 | 0.44052 | 19359.215 | 0.44441
18828.958 | -5.36403e-05 | 18822.7245 | 0.18136 | 18875.0635 | 0.43262 | 18668.902 | 0.4411 | 18229.613 | 0.44068 | 18822.7245 | 0.44453
18318.414 | -6.3602e-05 | 18311.003 | 0.15693 | 18353.211 | 0.43027 | 18116.997 | 0.44096 | 17587.6545 | 0.44177 | 18311.003 | 0.44506
17807.213 | -1.92627e-05 | 17777.202 | 0.13308 | 17812.0665 | 0.42688 | 17587.6545 | 0.44103 | 17235.3035 | 0.44047 | 17777.202 | 0.44445
17321.613 | -4.14633e-05 | 17294.0265 | 0.10566 | 17336.4795 | 0.42381 | 17112.6955 | 0.44106 | 16593.41 | 0.4412 | 17294.0265 | 0.44448
16828.467 | 2.23222e-05 | 16764.6965 | 0.08204 | 16824.6535 | 0.42273 | 16593.41 | 0.44098 | 16214.9295 | 0.4405 | 16764.6965 | 0.44509
16256.022 | -2.76182e-05 | 16256.061 | 0.05901 | 16319.596 | 0.41435 | 16098.2115 | 0.44081 | 15596.9275 | 0.44105 | 16256.061 | 0.4451
15709.6095 | -3.94086e-05 | 15728.4015 | 0.03955 | 15828.212 | 0.40937 | 15596.9275 | 0.44081 | 15226.6595 | 0.4406 | 15728.4015 | 0.44481
15169.0645 | 2.14595e-05 | 15151.5425 | 0.02454 | 15323.3405 | 0.40376 | 15101.352 | 0.44061 | 14616.5025 | 0.44009 | 15151.5425 | 0.44499
14559.087 | 1.78174e-05 | 14604.1675 | 0.01428 | 14835.1055 | 0.39616 | 14616.5025 | 0.44035 | 14235.0195 | 0.44007 | 14604.1675 | 0.44491
14014.636 | -2.66625e-05 | 14094.718 | 0.00753 | 14319.5275 | 0.39205 | 14104.6015 | 0.44012 | 13576.4395 | 0.43974 | 14094.718 | 0.44504
13460.4275 | 1.09982e-05 | 13567.91 | 0.00287 | 13814.5395 | 0.37877 | 13576.4395 | 0.43975 | 13236.9965 | 0.44024 | 13567.91 | 0.4449
12929.1865 | -3.074e-05 | 13021.6965 | 0.00156 | 13326.586 | 0.36949 | 13123.9595 | 0.4385 | 12584.1185 | 0.44052 | 13021.6965 | 0.44478
12354.2345 | -5.45461e-05 | 12479.3575 | 0.000491156 | 12812.7405 | 0.35517 | 12584.1185 | 0.43885 | 12226.085 | 0.43918 | 12479.3575 | 0.44498
11819.9955 | -0.000202101 | 11951.2655 | 0.000183381 | 12306.6355 | 0.34318 | 12079.49 | 0.43809 | 11589.7545 | 0.43897 | 11951.2655 | 0.44492
11268.518 | 3.73954e-05 | 11418.8745 | 0.000117877 | 11807.3095 | 0.32648 | 11589.7545 | 0.43783 | 11272.8565 | 0.43719 | 11418.8745 | 0.44512
10758.2595 | 2.74646e-05 | 10853.3325 | 0.000104013 | 11332.328 | 0.30798 | 11111.7615 | 0.43455 | 10600.5975 | 0.43489 | 10853.3325 | 0.44484
10221.4725 | 0.000344304 | 10331.4755 | 0.000102593 | 10829.355 | 0.28427 | 10600.5975 | 0.43024 | 10219.768 | 0.43243 | 10331.4755 | 0.44477
9667.849 | -1.96142e-05 | 9767.8475 | 0.000102674 | 9825.0225 | 0.24056 | 10093.821 | 0.42321 | 9601.465 | 0.42933 | 9767.8475 | 0.4451
9130.492 | -5.51643e-05 | 9220.537 | 0.00010263 | 9330.355 | 0.20589 | 9601.465 | 0.41352 | 9208.8945 | 0.42445 | 9220.537 | 0.44488
8586.209 | -7.11278e-06 | 8721.1785 | 0.000102313 | 8810.873 | 0.14715 | 9115.3085 | 0.39992 | 8598.477 | 0.41973 | 8721.1785 | 0.44491
8072.5375 | -9.46686e-07 | 8213.815 | 0.000102593 | 8327.2565 | 0.06077 | 8598.477 | 0.38398 | 8243.4915 | 0.41491 | 8213.815 | 0.44486
7525.6405 | -4.34008e-05 | 7719.5505 | 0.000102809 | 7835.5425 | 0.000794817 | 8096.0535 | 0.36339 | 7607.924 | 0.40876 | 7719.5505 | 0.44448
7033.863 | -2.52144e-05 | 7203.862 | 0.000103198 | 7311.812 | -2.17243e-05 | 7607.924 | 0.33498 | 7274.487 | 0.40288 | 7203.862 | 0.44475
6517.7355 | -1.9795e-05 | 6673.979 | 0.000102777 | 6751.123 | -6.59594e-05 | 7072.403 | 0.29792 | 6528.7945 | 0.38993 | 6673.979 | 0.44479
5969.957 | 7.68278e-06 | 6167.5885 | 0.000102905 | 6213.6195 | -1.76194e-05 | 6528.7945 | 0.24692 | 5910.53614 | 0.36059 | 6167.5885 | 0.44495
5423.2065 | 2.80805e-05 | 5608.19 | 0.000103462 | 5737.403 | -2.16569e-05 | 5992.227 | 0.18347 | 5288.70932 | 0.32441 | 5608.19 | 0.44395
4874.576 | 1.40548e-05 | 5067.008 | 0.00010353 | 5214.258 | -3.19454e-05 | 5507.9665 | 0.12246 | 4856.88514 | 0.27819 | 5067.008 | 0.44504
4331.4425 | 2.44471e-05 | 4521.586 | 0.00010356 | 4712.4605 | -2.01473e-05 | 4989.3745 | 0.05405 | 4240.4275 | 0.23166 | 4521.586 | 0.44478
3832.161 | -2.49561e-05 | 3985.911 | 0.000103772 | 4213.795 | -1.30523e-05 | 4613.19221 | 0.00564 | 3974.4365 | 0.21609 | 3985.911 | 0.44494
3318.432 | -1.19955e-05 | 3458.4755 | 0.000103569 | 3675.78 | -2.81026e-05 | 3974.4365 | -9.1792e-06 | 3259.304 | 0.19095 | 3458.4755 | 0.44466
2759.483 | 4.41094e-05 | 2929.62 | 0.000103525 | 3169.2445 | -5.14511e-05 | 3446.911 | -3.58867e-06 | 2949.3475 | 0.17972 | 2929.62 | 0.44467
2223.9675 | -1.74853e-05 | 2443.466 | 0.000103433 | 2678.0845 | -5.97382e-06 | 2949.3475 | 9.0621e-06 | 2242.4865 | 0.15972 | 2443.466 | 0.44415
1732.697 | 5.87868e-05 | 1920.216 | 0.000103584 | 2124.9965 | -9.18151e-06 | 2436.878 | -1.8558e-05 | 1887.501 | 0.1362 | 1920.216 | 0.44483
1209.634 | -4.39603e-05 | 1437.196 | 0.000103688 | 1608.748 | -2.42501e-05 | 1887.501 | 6.54131e-06 | 1267.043 | 0.1227 | 1437.196 | 0.44479
672.818 | -3.07815e-05 | 918.4605 | 0.000103515 | 1071.953 | -5.53435e-05 | 1379.442 | -2.44175e-05 | 855.7845 | 0.10752 | 918.4605 | 0.44434
196.604 | 2.24455e-05 | 439.268 | 0.000101059 | 578.838 | -5.63911e-05 | 855.7845 | 1.32444e-05 | 235.3475 | 0.09343 | 439.268 | 0.4448
-320.5835 | -5.55797e-05 | -642.9605 | 0.000101059 | 88.9785 | -5.14028e-05 | 351.233 | 3.66244e-06 | -147.2105 | 0.09343 | -70.7035 | 0.44428
-891.0855 | -8.88613e-06 | -1185.806 | 0.000103515 | -444.667 | -5.14028e-05 | -147.2105 | 3.66244e-06 | -756.6595 | 0.10752 | -642.9605 | 0.44447
-1415.884 | -3.69886e-06 | -1673.848 | 0.000103688 | -926.2645 | -5.63911e-05 | -669.499 | 1.32444e-05 | -1143.642 | 0.1227 | -1185.806 | 0.44507
-1997.406 | -2.44199e-05 | -2171.0645 | 0.000103584 | -1428.5765 | -5.53435e-05 | -1143.642 | -2.44175e-05 | -1728.7295 | 0.1362 | -1673.848 | 0.44499
-2512.8955 | -1.5049e-05 | -2663.9175 | 0.000103433 | -1911.4575 | -2.42501e-05 | -1650.288 | 6.54131e-06 | -2745.13 | 0.15972 | -2171.0645 | 0.44518
-3033.9875 | -0.000255696 | -3173.72 | 0.000103525 | -2428.7255 | -9.18151e-06 | -2649.2755 | -1.8558e-05 | -3150.314 | 0.17972 | -2663.9175 | 0.44454
-3574.856 | -2.61018e-05 | -3656.0435 | 0.000103569 | -2929.1645 | -5.97382e-06 | -3150.314 | 9.0621e-06 | -3782.54 | 0.19095 | -3173.72 | 0.44479
-4108.046 | -0.000219172 | -4171.6375 | 0.000103772 | -3436.4135 | -5.14511e-05 | -3656.2845 | -3.58867e-06 | -4164.4875 | 0.21609 | -3656.0435 | 0.4442
-4647.886 | -8.78871e-06 | -4669.072 | 0.00010356 | -3935.0625 | -2.81026e-05 | -4164.4875 | -9.1792e-06 | -4852.438 | 0.23166 | -4171.6375 | 0.44479
-5192.124 | -3.35413e-05 | -5224.543 | 0.00010353 | -4426.8985 | -1.30523e-05 | -4651.9495 | 0.00564 | -5403.25735 | 0.27819 | -4669.072 | 0.44457
-5670.6035 | -4.95876e-05 | -5795.1355 | 0.000103462 | -4922.594 | -2.01473e-05 | -5148.7205 | 0.05405 | -5930.08285 | 0.32441 | -5224.543 | 0.44445
-6215.202 | -3.1297e-05 | -6328.8065 | 0.000102905 | -5434.9415 | -3.19454e-05 | -5665.853 | 0.12246 | -6258.26922 | 0.36059 | -5795.1355 | 0.44436
-6726.4655 | -6.12813e-06 | -6815.111 | 0.000102777 | -5920.443 | -2.16569e-05 | -6143.032 | 0.18347 | -6742.614 | 0.38993 | -6328.8065 | 0.44431
-7288.6925 | -6.15273e-06 | -7330.711 | 0.000103198 | -6430.318 | -1.76194e-05 | -6638.1495 | 0.24692 | -7149.169 | 0.40288 | -6815.111 | 0.44447
-7836.9795 | -3.92904e-05 | -7816.9555 | 0.000102809 | -6915.5635 | -6.59594e-05 | -7149.169 | 0.29792 | -7759.698 | 0.40876 | -7330.711 | 0.44537
-8388.702 | -1.87223e-05 | -8324.8725 | 0.000102593 | -7436.0855 | -2.17243e-05 | -7650.921 | 0.33498 | -8169.031 | 0.41491 | -7816.9555 | 0.44521
-8925.55 | -7.97451e-05 | -8889.5915 | 0.000102313 | -7933.498 | 0.000794817 | -8169.031 | 0.36339 | -8765.269 | 0.41973 | -8324.8725 | 0.44435
-9425.45 | 1.88821e-05 | -9425.4295 | 0.00010263 | -8420.098 | 0.06077 | -8636.4955 | 0.38398 | -9138.205 | 0.42445 | -8889.5915 | 0.44405
-9965.485 | -7.93144e-05 | -9965.3065 | 0.000102674 | -8930.9005 | 0.14715 | -9138.205 | 0.39992 | -9802.464 | 0.42933 | -9425.4295 | 0.44397
-10518.5805 | -6.22281e-05 | -10483.988 | 0.000102593 | -9434.466 | 0.20589 | -9648.1155 | 0.41352 | -10175.908 | 0.43243 | -9965.3065 | 0.44422
-11062.1225 | -7.8542e-05 | -10968.3985 | 0.000104013 | -9935.8505 | 0.24056 | -10175.908 | 0.42321 | -10739.3655 | 0.43489 | -10483.988 | 0.44469
-11628.819 | -6.75615e-06 | -11488.8535 | 0.000117877 | -10481.845 | 0.28427 | -10710.033 | 0.43024 | -11243.5395 | 0.43719 | -10968.3985 | 0.44432
-12235.68 | 2.07704e-07 | -12041.139 | 0.000183381 | -11030.0105 | 0.30798 | -11243.5395 | 0.43455 | -11788.1875 | 0.43897 | -11488.8535 | 0.44448
-12789.3465 | 5.7839e-05 | -12576.7775 | 0.000491156 | -11510.551 | 0.32648 | -11728.0355 | 0.43783 | -12254.763 | 0.43918 | -12041.139 | 0.44447
-13287.83 | -3.19942e-06 | -13137.812 | 0.00156 | -12037.8095 | 0.34318 | -12254.763 | 0.43809 | -12764.0785 | 0.44052 | -12576.7775 | 0.44319
-13832.232 | -3.2143e-05 | -13679.0745 | 0.00287 | -12524.6795 | 0.35517 | -12743.3515 | 0.43885 | -13245.6905 | 0.44024 | -13137.812 | 0.44417
-14378.4075 | -4.58119e-05 | -14178.304 | 0.00753 | -13031.9935 | 0.36949 | -13245.6905 | 0.4385 | -13789.32969 | 0.43974 | -13679.0745 | 0.4442
-14948.8175 | 2.08395e-05 | -14665.1495 | 0.01428 | -13525.659 | 0.37877 | -13742.6605 | 0.43975 | -14245.047 | 0.44007 | -14178.304 | 0.44432
-15489.4875 | -2.31165e-05 | -15180.001 | 0.02454 | -14019.9195 | 0.39205 | -14245.047 | 0.44012 | -14762.493 | 0.44009 | -14665.1495 | 0.44496
-15973.134 | 4.53127e-05 | -15674.292 | 0.03955 | -14551.5465 | 0.39616 | -14782.9135 | 0.44035 | -15246.664 | 0.4406 | -15180.001 | 0.44447
-16542.828 | -4.84575e-05 | -16171.6175 | 0.05901 | -15029.2735 | 0.40376 | -15246.664 | 0.44061 | -15778.7215 | 0.44105 | -15674.292 | 0.44449
-17098.4355 | -2.58504e-05 | -16669.0275 | 0.08204 | -15524.7635 | 0.40937 | -15743.5315 | 0.44081 | -16250.88 | 0.4405 | -16171.6175 | 0.44452
-17640.7615 | 3.04873e-05 | -17175.8465 | 0.10566 | -16017.254 | 0.41435 | -16250.88 | 0.44081 | -16795.326 | 0.4412 | -16669.0275 | 0.44443
-18187.6855 | 2.28166e-05 | -17668.287 | 0.13308 | -16513.235 | 0.42273 | -16743.1545 | 0.44098 | -17238.6905 | 0.44047 | -17175.8465 | 0.44459
-18686.965 | 2.72299e-05 | -18176.264 | 0.15693 | -17028.9015 | 0.42381 | -17238.6905 | 0.44106 | -17746.586 | 0.44177 | -17668.287 | 0.44413
-19218.115 | -4.00881e-05 | -18680.7265 | 0.18136 | -17543.7795 | 0.42688 | -17770.2865 | 0.44103 | -18288.0315 | 0.44068 | -18176.264 | 0.44421
-19743.245 | 4.46142e-05 | -19201.7725 | 0.1951 | -18057.9905 | 0.43027 | -18288.0315 | 0.44096 | -18788.239 | 0.44052 | -18680.7265 | 0.44442
-21627.90698 | 0.06197 | -19741.9005 | 0.21723 | -18562.9785 | 0.43262 | -18786.075 | 0.4411 | -19295.9265 | 0.44057 | -19201.7725 | 0.44448
-26388.50889 | 0.21239 | -20437.7565 | 0.2569 | -19063.632 | 0.43481 | -19295.9265 | 0.44127 | -19999.872 | 0.44091 | -19741.9005 | 0.44479
-30287.2777 | 0.32581 | -21999.865 | 0.30375 | -19591.1725 | 0.4362 | -19798.6905 | 0.44142 | -21999.811 | 0.44094 | -19999.758 | 0.44473
-33857.72914 | 0.37504 | -23999.631 | 0.34013 | -19999.822 | 0.4367 | -19999.822 | 0.44151 | -23999.863 | 0.44112 | -21999.865 | 0.44447
-35047.87962 | 0.38251 | -25999.914 | 0.37408 | -21999.875 | 0.44106 | -21999.875 | 0.44137 | -25999.816 | 0.44108 | -23999.631 | 0.44428
-36238.0301 | 0.39355 | -27999.67 | 0.40098 | -23999.717 | 0.44359 | -23999.717 | 0.44178 | -27999.834 | 0.44167 | -25999.914 | 0.44454
-37088.59741 | 0.4004 | -29999.623 | 0.41798 | -25999.641 | 0.44431 | -25999.641 | 0.44186 | -29999.768 | 0.44164 | -27999.67 | 0.44459
-37882.06849 | 0.40273 | -31999.82 | 0.43038 | -27999.582 | 0.44395 | -27999.582 | 0.44181 | -31999.842 | 0.4419 | -29999.623 | 0.4446
-38580.32304 | 0.40818 | -33999.676 | 0.43786 | -29999.689 | 0.44367 | -29999.689 | 0.44194 | -33999.652 | 0.44213 | -31999.82 | 0.44469
-39627.70487 | 0.41238 | -35999.574 | 0.44198 | -31999.564 | 0.44323 | -31999.564 | 0.44199 | -35999.582 | 0.44175 | -33999.676 | 0.44472
-40325.95942 | 0.41518 | -37999.801 | 0.44398 | -33999.875 | 0.44364 | -33999.875 | 0.44206 | -37999.789 | 0.44297 | -35999.574 | 0.44504
-41999.652 | 0.42187 | -39999.789 | 0.44497 | -35999.637 | 0.44412 | -35999.637 | 0.44207 | -39999.742 | 0.44205 | -37999.801 | 0.4451
-42785.71977 | 0.42545 | -41999.723 | 0.44547 | -37999.559 | 0.44372 | -37999.559 | 0.44207 | -41999.797 | 0.44225 | -39999.789 | 0.44496
-43833.10159 | 0.42779 | -43999.574 | 0.44571 | -39999.867 | 0.44352 | -39999.867 | 0.44208 | -43999.805 | 0.44191 | -41999.723 | 0.44442
-45150.26359 | 0.43152 | -45999.762 | 0.44584 | -41999.633 | 0.44386 | -41999.633 | 0.44199 | -45999.84 | 0.4421 | -43999.574 | 0.4449
-46737.20575 | 0.43479 | -47999.594 | 0.44592 | -43999.629 | 0.44354 | -43999.629 | 0.44206 | -47999.738 | 0.44212 | -45999.762 | 0.44465
-48752.62229 | 0.43899 | -49999.68 | 0.44597 | -45999.793 | 0.44346 | -45999.793 | 0.44207 | -49999.613 | 0.44217 | -47999.594 | 0.44531
-51561.50992 | 0.44242 | -51999.75 | 0.44591 | -47999.68 | 0.44382 | -47999.68 | 0.44207 | -51999.75 | 0.44202 | -49999.68 | 0.4444
-53769.57712 | 0.44413 | -53999.727 | 0.44595 | -49999.633 | 0.44375 | -49999.633 | 0.4421 | -53999.727 | 0.44206 | -51999.75 | 0.44419
-56093.14677 | 0.44584 | -55999.816 | 0.44597 | -51999.75 | 0.44376 | -51999.75 | 0.44202 | -55999.816 | 0.44207 | -53999.727 | 0.44408
-57999.801 | 0.44724 | -57999.801 | 0.44591 | -53999.727 | 0.44379 | -53999.727 | 0.44206 | -57999.801 | 0.44207 | -55999.816 | 0.44428
-59999.68 | 0.44709 | -59999.68 | 0.44595 | -55999.816 | 0.4438 | -55999.816 | 0.44207 | -59999.68 | 0.44208 | -57999.801 | 0.44446
-62380.30096 | 0.44755 | -61999.621 | 0.44597 | -57999.801 | 0.44394 | -57999.801 | 0.44207 | -61999.621 | 0.44199 | -59999.68 | 0.44464
-63999.563 | 0.44709 | -63999.563 | 0.44591 | -59999.68 | 0.44406 | -59999.68 | 0.44208 | -63999.563 | 0.44206 | -61999.621 | 0.44477
-65999.852 | 0.44724 | -65999.852 | 0.44595 | -61999.621 | 0.44387 | -61999.621 | 0.44199 | -65999.852 | 0.44207 | -63999.563 | 0.4446
-67999.828 | 0.44709 | -67999.828 | 0.44597 | -63999.563 | 0.44377 | -63999.563 | 0.44206 | -67999.828 | 0.4421 | -65999.852 | 0.44449
-69999.734 | 0.44724 | -69999.734 | 0.44597 | -65999.852 | 0.44397 | -65999.852 | 0.44207 | -69999.734 | 0.44212 | -67999.828 | 0.4444
|  | -69999.734 | 0.44591 | -67999.828 | 0.44396 | -67999.828 | 0.44207 |  |  | -69999.734 | 0.4445
|  |  |  | -69999.734 | 0.44367 | -69999.734 | 0.4421
|  |  |  | -69999.734 | 0.44321 | -65999.852 | 0.44212
[6 empty] | -67999.828 | 0.44212
[6 empty] | -69999.734 | 0.44213