## Sheet1
T=2K |  | T=3K |  | T=5K |  | T=6.5K |  | T=8K |  | T=10K
Bz (Oe) | rho (milli-ohm cm) | Bz (Oe) | rho (milli-ohm cm) | Bz (Oe) | rho (milli-ohm cm) | Bz (Oe) | rho (milli-ohm cm) | Bz (Oe) | rho (milli-ohm cm) | Bz (Oe) | rho (milli-ohm cm)
69999.734 | 0.03075 | 69999.734 | 0.03079 | 69999.734 | 0.03082 | 69999.734 | 0.03082 | 69999.734 | 0.03086 | 69999.734 | 0.0308
69000.211 | 0.03075 | 69000.211 | 0.03079 | 69000.211 | 0.03082 | 69000.211 | 0.03082 | 69000.211 | 0.03075 | 69000.211 | 0.0308
68000.246 | 0.03075 | 68000.246 | 0.03079 | 68000.246 | 0.03082 | 68000.246 | 0.03082 | 68000.246 | 0.03075 | 68000.246 | 0.0308
67000.324 | 0.03075 | 67000.324 | 0.03079 | 67000.324 | 0.03082 | 67000.324 | 0.03082 | 67000.324 | 0.03075 | 67000.324 | 0.0308
65695.71881 | 0.03067 | 66000.469 | 0.03079 | 66000.469 | 0.03082 | 66000.469 | 0.03082 | 66000.469 | 0.03075 | 66000.469 | 0.0308
63829.30266 | 0.03056 | 65000.367 | 0.03079 | 65000.367 | 0.03082 | 65000.367 | 0.03082 | 65000.367 | 0.03075 | 65000.367 | 0.0308
62280.57437 | 0.03044 | 64000.402 | 0.03079 | 64000.402 | 0.03082 | 64000.402 | 0.03082 | 64000.402 | 0.03075 | 64000.402 | 0.0308
58786.00796 | 0.03009 | 63000.324 | 0.03079 | 63000.324 | 0.03082 | 63000.324 | 0.03082 | 63000.324 | 0.03075 | 63000.324 | 0.0308
55526.67579 | 0.02975 | 62000.348 | 0.03079 | 62000.348 | 0.03082 | 62000.348 | 0.03082 | 62000.348 | 0.03075 | 62000.348 | 0.0308
52366.62107 | 0.02933 | 61000.469 | 0.03079 | 61000.469 | 0.03082 | 61000.469 | 0.03082 | 61000.469 | 0.03075 | 61000.469 | 0.0308
48714.09029 | 0.02875 | 59999.734 | 0.03079 | 59999.734 | 0.03082 | 59999.734 | 0.03082 | 59999.734 | 0.03075 | 59999.734 | 0.0308
46005.47196 | 0.02822 | 59000.211 | 0.03079 | 59000.211 | 0.03082 | 59000.211 | 0.03082 | 59000.211 | 0.03075 | 59000.211 | 0.0308
43050.6156 | 0.0274 | 58000.246 | 0.03079 | 58000.246 | 0.03082 | 58000.246 | 0.03082 | 58000.246 | 0.03075 | 58000.246 | 0.0308
40547.19562 | 0.02657 | 57000.324 | 0.03079 | 57000.324 | 0.03082 | 57000.324 | 0.03082 | 57000.324 | 0.03075 | 57000.324 | 0.0308
38741.45007 | 0.02593 | 56000.469 | 0.03079 | 56000.469 | 0.03082 | 56000.469 | 0.03082 | 56000.469 | 0.03075 | 56000.469 | 0.0308
36935.70451 | 0.02506 | 55000.367 | 0.03079 | 55000.367 | 0.03082 | 55000.367 | 0.03082 | 55000.367 | 0.03075 | 55000.367 | 0.0308
36238.0301 | 0.02406 | 54000.402 | 0.03079 | 54000.402 | 0.03082 | 54000.402 | 0.03082 | 54000.402 | 0.03075 | 54000.402 | 0.0308
35001.11348 | 0.02276 | 53000.324 | 0.03079 | 53000.324 | 0.03082 | 53000.324 | 0.03082 | 53000.324 | 0.03075 | 53000.324 | 0.0308
34200.86 | 0.02184 | 52000.348 | 0.03079 | 52000.348 | 0.03082 | 52000.348 | 0.03082 | 52000.348 | 0.03075 | 52000.348 | 0.0308
33400.77 | 0.02059 | 51000.469 | 0.03079 | 51000.469 | 0.03082 | 51000.469 | 0.03082 | 51000.469 | 0.03075 | 51000.469 | 0.0308
32333.63 | 0.01964 | 49999.688 | 0.03079 | 49999.8925 | 0.03082 | 49999.8415 | 0.03082 | 49999.7165 | 0.03086 | 49999.635 | 0.0308
31067.03146 | 0.01785 | 49000.18 | 0.03079 | 49000.344 | 0.03084 | 49000.418 | 0.0308 | 49000.398 | 0.03085 | 49000.211 | 0.0308
30246.23803 | 0.01635 | 48000.387 | 0.03079 | 48000.355 | 0.03085 | 48000.195 | 0.03077 | 48000.332 | 0.03086 | 48000.246 | 0.03079
29425.4446 | 0.01483 | 47000.336 | 0.03079 | 47000.336 | 0.03083 | 47000.262 | 0.03082 | 47000.23 | 0.03086 | 47000.324 | 0.03081
28153.21477 | 0.01332 | 46000.434 | 0.03079 | 46000.379 | 0.03082 | 46000.32 | 0.03081 | 46000.363 | 0.03085 | 46000.469 | 0.03077
26470.58824 | 0.01116 | 45000.348 | 0.03079 | 45000.258 | 0.03086 | 45000.18 | 0.03081 | 45000.211 | 0.03085 | 45000.367 | 0.03078
24829.00137 | 0.009 | 43660.01636 | 0.03065 | 44000.223 | 0.03084 | 44000.215 | 0.03084 | 44000.402 | 0.03082 | 44000.402 | 0.03076
23146.37483 | 0.0062 | 41729.31782 | 0.03046 | 43000.336 | 0.03085 | 43000.449 | 0.03085 | 43000.324 | 0.03084 | 43000.324 | 0.03078
21956.22435 | 0.00435 | 39286.86787 | 0.03027 | 42000.383 | 0.03083 | 42000.305 | 0.03084 | 42000.348 | 0.03085 | 42000.348 | 0.03079
20453.22 | 0.00303 | 37937.70503 | 0.0301 | 41000.449 | 0.03082 | 40000.309 | 0.03083 | 41000.395 | 0.03082 | 41000.469 | 0.03079
19134.66 | 0.0022 | 36640.08975 | 0.02988 | 40000.383 | 0.03081 | 39000.375 | 0.03076 | 40000.363 | 0.03085 | 40000.383 | 0.03075
18112.3 | 0.00111 | 33679.22622 | 0.02912 | 39000.43 | 0.03082 | 38000.32 | 0.0308 | 39000.418 | 0.03084 | 39000.289 | 0.0308
17234.88 | 0.0003228 | 32263.16105 | 0.02847 | 38000.344 | 0.03082 | 37000.301 | 0.03077 | 38000.309 | 0.03083 | 38000.219 | 0.0308
16119.753 | 0.0001315 | 30954.37354 | 0.02795 | 37000.344 | 0.03082 | 36000.387 | 0.0308 | 37000.168 | 0.03083 | 37000.344 | 0.03081
15560.886 | -3.39285e-06 | 29645.58604 | 0.02739 | 36000.258 | 0.03078 | 35000.324 | 0.03074 | 36000.211 | 0.03083 | 36000.355 | 0.03077
15076.684 | -6.44388e-06 | 29066.28665 | 0.02676 | 35000.215 | 0.03078 | 34000.293 | 0.03069 | 35000.293 | 0.03086 | 35000.313 | 0.03078
14579.1875 | -2.988e-06 | 27619.69904 | 0.02576 | 34000.324 | 0.03078 | 33000.293 | 0.0308 | 34000.281 | 0.03084 | 34000.402 | 0.03078
14055.943 | 1.65447e-06 | 26963.0643 | 0.02476 | 33000.238 | 0.03078 | 32000.25 | 0.03085 | 33000.305 | 0.03086 | 33000.238 | 0.03079
13524.1955 | -1.77572e-06 | 25608.75513 | 0.023 | 32000.25 | 0.0308 | 31000.361 | 0.0308 | 32000.293 | 0.03085 | 32000.373 | 0.03079
12974.239 | 1.38027e-06 | 24186.04651 | 0.0215 | 31000.316 | 0.03077 | 30000.285 | 0.03076 | 31000.393 | 0.03086 | 31000.186 | 0.03085
12423.102 | 1.44252e-06 | 23406.29275 | 0.02036 | 30000.275 | 0.03077 | 29000.189 | 0.03082 | 30000.439 | 0.03091 | 30000.385 | 0.03085
11906.2995 | 2.91688e-06 | 22876.23 | 0.01945 | 29000.189 | 0.03072 | 28000.221 | 0.03082 | 29000.221 | 0.03087 | 29000.32 | 0.03088
11433.837 | 9.08433e-06 | 21956.22435 | 0.01854 | 28000.354 | 0.03064 | 27000.189 | 0.03078 | 28000.256 | 0.03089 | 28000.221 | 0.03087
10937.088 | -4.61573e-06 | 20785.12 | 0.01586 | 27000.199 | 0.03051 | 26000.268 | 0.03074 | 27000.379 | 0.03084 | 27000.178 | 0.03086
10422.663 | 2.25645e-06 | 19699.04241 | 0.01315 | 26000.434 | 0.03031 | 25000.334 | 0.03069 | 26000.322 | 0.03085 | 26000.256 | 0.03084
9870.2985 | -1.95086e-06 | 18642.98 | 0.0103 | 25000.457 | 0.03001 | 24000.227 | 0.03057 | 25000.324 | 0.03082 | 25000.422 | 0.03084
9310.5295 | -2.81015e-06 | 17453.23 | 0.0078 | 24000.15 | 0.02958 | 23000.371 | 0.03037 | 24000.205 | 0.0308 | 24000.15 | 0.03083
8774.9375 | -8.08238e-07 | 16785.34 | 0.00559 | 23000.305 | 0.02899 | 22000.361 | 0.03016 | 23000.371 | 0.03078 | 23000.459 | 0.03084
8201.284 | 1.63089e-06 | 15841.31327 | 0.004 | 22000.305 | 0.02815 | 21000.23 | 0.02982 | 22000.35 | 0.03074 | 22000.271 | 0.03085
7657.043 | 5.0207e-07 | 14890.56088 | 0.003 | 21000.207 | 0.02718 | 20000.285 | 0.02935 | 21000.23 | 0.03064 | 21000.174 | 0.03085
7100.1425 | 2.85098e-06 | 13946.64843 | 0.00169 | 20000.285 | 0.02597 | 20000.622 | 0.02938 | 20000.33 | 0.03055 | 20000.451 | 0.03084
6580.1875 | -4.23128e-07 | 12562.23 | 0.000585 | 20000.5885 | 0.02597 | 19625.179 | 0.02918 | 20000.648 | 0.03055 | 20000.716 | 0.03084
6060.138 | 2.93333e-07 | 11667.484 | 0.00017175 | 19630.3095 | 0.02544 | 19130.0605 | 0.02886 | 19644.115 | 0.0305 | 19635.406 | 0.03085
5534.445 | 7.2234e-07 | 11107.0175 | 2.18075e-06 | 19091.4795 | 0.02474 | 18652.588 | 0.02851 | 19122.711 | 0.03039 | 19142.8055 | 0.03084
5005.8705 | 3.59133e-07 | 10532.111 | -4.64545e-06 | 18581.5215 | 0.02397 | 18158.325 | 0.02815 | 18609.046 | 0.0303 | 18561.6065 | 0.03084
4482.8495 | -4.8781e-06 | 9966.3965 | -1.04246e-06 | 18092.0405 | 0.02322 | 17628.917 | 0.02766 | 18080.8715 | 0.03019 | 18027.1475 | 0.03082
3965.8915 | 1.22915e-06 | 9425.4615 | 1.2672e-06 | 17555.3175 | 0.02236 | 17085.1885 | 0.02718 | 17560.3035 | 0.03003 | 17492.964 | 0.03083
3423.473 | 2.03649e-07 | 8875.6305 | 4.07828e-07 | 17005.371 | 0.02141 | 16560.841 | 0.02668 | 17025.3815 | 0.02985 | 17022.993 | 0.03082
2922.1 | -1.89556e-06 | 8358.6265 | 9.5954e-07 | 16480.906 | 0.02044 | 16055.636 | 0.02616 | 16506.003 | 0.02966 | 16431.018 | 0.03083
2425.906 | -1.80879e-07 | 7798.2335 | 2.99168e-06 | 15844.6515 | 0.01924 | 15539.4055 | 0.02556 | 15960.8275 | 0.02942 | 15878.4365 | 0.03081
1921.438 | 6.88375e-07 | 7275.76 | -6.9218e-06 | 15327.209 | 0.01825 | 14806.3695 | 0.02465 | 15435.8475 | 0.02919 | 15347.2475 | 0.03079
1388.4835 | -6.09725e-06 | 6785.068 | 6.06443e-07 | 14805.2095 | 0.01721 | 14238.351 | 0.02391 | 14882.716 | 0.02888 | 14854.0355 | 0.03076
812.297 | -1.5968e-05 | 6226.2865 | -1.18903e-06 | 14300.957 | 0.01612 | 13745.9065 | 0.02325 | 14407.135 | 0.02859 | 14359.7355 | 0.03076
285.355 | 6.06643e-07 | 5621.559 | -1.00221e-05 | 13773.5295 | 0.015 | 13220.1315 | 0.02246 | 13811 | 0.0282 | 13837.319 | 0.03073
-285.355 | 6.06643e-07 | 5073.216 | -9.59218e-07 | 13309.241 | 0.01397 | 12681.5735 | 0.02167 | 13240.3 | 0.02777 | 13285.428 | 0.03073
-812.297 | -1.5968e-05 | 4531.496 | 3.84673e-06 | 12790.3925 | 0.01277 | 12127.9365 | 0.02075 | 12719.1835 | 0.02737 | 12698.079 | 0.03067
-1388.4835 | -6.09725e-06 | 3959.6005 | 2.75263e-06 | 12281.7575 | 0.01158 | 11567.335 | 0.0198 | 12186.8685 | 0.02693 | 12199.4325 | 0.03066
-1921.438 | 6.88375e-07 | 3384.586 | -5.0652e-06 | 11762.4845 | 0.01033 | 11019.4115 | 0.01885 | 11711.2585 | 0.0265 | 11686.292 | 0.03061
-2425.906 | -1.80879e-07 | 2776.8795 | 8.79573e-07 | 11241.8915 | 0.00912 | 10548.2235 | 0.01794 | 11163.218 | 0.02596 | 11180.662 | 0.03057
-2922.1 | -1.89556e-06 | 2268.862 | -5.11125e-06 | 10730.748 | 0.00789 | 9982.47 | 0.01684 | 10657.0545 | 0.02548 | 10699.4915 | 0.0305
-3423.473 | 2.03649e-07 | 1768.899 | 2.80015e-07 | 10174.0035 | 0.00662 | 9472.767 | 0.01576 | 10105.2675 | 0.02485 | 10184.0745 | 0.03045
-3965.8915 | 1.22915e-06 | 1212.1815 | -1.30491e-06 | 9701.438 | 0.00561 | 8945.3615 | 0.01469 | 9605.3265 | 0.0243 | 9649.2125 | 0.03037
-4482.8495 | -4.8781e-06 | 611.4915 | 2.51713e-06 | 9189.0955 | 0.0045 | 8442.2665 | 0.01355 | 9058.025 | 0.02361 | 9073.0305 | 0.03031
-5005.8705 | 3.59133e-07 | 25.509 | 3.20063e-06 | 8678.6485 | 0.00352 | 7875.491 | 0.01222 | 8534.9845 | 0.0229 | 8551.2885 | 0.03021
-5534.445 | 7.2234e-07 | -25.509 | 3.20063e-06 | 8143.6915 | 0.00257 | 7335.6295 | 0.01089 | 7973.1425 | 0.02211 | 7974.437 | 0.03012
-6060.138 | 2.93333e-07 | -611.4915 | 2.51713e-06 | 7680.71 | 0.00185 | 6846.2325 | 0.00977 | 7394.4665 | 0.02128 | 7400.7975 | 0.02999
-6580.1875 | -4.23128e-07 | -1212.1815 | -1.30491e-06 | 7166.296 | 0.00121 | 6294.8305 | 0.00837 | 6905.1455 | 0.02048 | 6838.976 | 0.02986
-7100.1425 | 2.85098e-06 | -1768.899 | 2.80015e-07 | 6663.859 | 0.00070575 | 5757.392 | 0.0071 | 6362.3985 | 0.01956 | 6352.4595 | 0.02974
-7657.043 | 5.0207e-07 | -2268.862 | -5.11125e-06 | 6112.5105 | 0.0003125 | 5251.892 | 0.00588 | 5839.963 | 0.01859 | 5838.8505 | 0.02958
-8201.284 | 1.63089e-06 | -2776.8795 | 8.79573e-07 | 5586.8555 | 0.00010275 | 4687.514 | 0.00457 | 5263.201 | 0.01749 | 5302.0815 | 0.02945
-8774.9375 | -8.08238e-07 | -3384.586 | -5.0652e-06 | 5071.992 | 2.30709e-05 | 4206.2515 | 0.00353 | 4727.629 | 0.01637 | 4731.4635 | 0.02927
-9310.5295 | -2.81015e-06 | -3959.6005 | 2.75263e-06 | 4565.165 | 4.14095e-06 | 3642.07 | 0.00241 | 4196.4 | 0.01525 | 4250.293 | 0.02911
-9870.2985 | -1.95086e-06 | -4531.496 | 3.84673e-06 | 4009.261 | 9.86568e-07 | 3104.2625 | 0.00154 | 3688.448 | 0.01406 | 3732.2965 | 0.02892
-10422.663 | 2.25645e-06 | -5073.216 | -9.59218e-07 | 3480.778 | 3.76083e-07 | 2584.292 | 0.00085025 | 3123.1615 | 0.01266 | 3193.2585 | 0.02873
-10937.088 | -4.61573e-06 | -5621.559 | -1.00221e-05 | 2947 | 1.76163e-07 | 2097.5945 | 0.000383 | 2650.699 | 0.0114 | 2697.0705 | 0.02854
-11433.837 | 9.08433e-06 | -6226.2865 | -1.18903e-06 | 2449.586 | 1.19329e-06 | 1481.903 | 8.2e-05 | 2072.7205 | 0.00993 | 2202.758 | 0.02832
-11906.2995 | 2.91688e-06 | -6785.068 | 6.06443e-07 | 1927.5905 | -1.7626e-07 | 914.4945 | 7.33978e-06 | 1502.0875 | 0.00842 | 1672.832 | 0.02813
-12423.102 | 1.44252e-06 | -7275.76 | -6.9218e-06 | 1445.837 | -4.45653e-07 | 392.6595 | 1.22782e-06 | 962.155 | 0.00692 | 1127.109 | 0.02792
-12974.239 | 1.38027e-06 | -7798.2335 | 2.99168e-06 | 957.088 | -5.77985e-07 | -123.357 | -1.36843e-07 | 436.645 | 0.00545 | 535.3985 | 0.02772
-13524.1955 | -1.77572e-06 | -8358.6265 | 9.5954e-07 | 417.8365 | -4.06143e-07 | -645.712 | 2.31142e-06 | -53.363 | 0.00416 | 63.055 | 0.02762
-14055.943 | 1.65447e-06 | -8875.6305 | 4.07828e-07 | -88.3435 | -3.86433e-07 | -1202.316 | 3.075e-05 | -589.3455 | 0.006 | -465.6635 | 0.0277
-14579.1875 | -2.988e-06 | -9425.4615 | 1.2672e-06 | -631.8535 | -5.74488e-07 | -1783.948 | 0.0002155 | -1137.2525 | 0.00752 | -1052.207 | 0.02791
-15076.684 | -6.44388e-06 | -9966.3965 | -1.04246e-06 | -1175.964 | -4.28583e-07 | -2328.712 | 0.00059925 | -1643.593 | 0.00891 | -1622.051 | 0.02812
-15560.886 | -3.39285e-06 | -10532.111 | -4.64545e-06 | -1723.8985 | -2.14898e-06 | -2810.3455 | 0.00117 | -2152.448 | 0.01028 | -2211.0785 | 0.02835
-16119.753 | 0.0001315 | -11107.0175 | 2.18075e-06 | -2274.8845 | 1.93286e-07 | -3302.6035 | 0.00192 | -2724.0175 | 0.01177 | -2693.9965 | 0.02854
-17234.88 | 0.00032275 | -11667.484 | 0.00017175 | -2816.517 | 1.49927e-07 | -3904.954 | 0.00299 | -3263.731 | 0.0131 | -3247.501 | 0.02874
-18112.3 | 0.00111 | -12562.23 | 0.000585 | -3364.9365 | -3.01655e-07 | -4475.647 | 0.00417 | -3823.5775 | 0.01444 | -3762.335 | 0.02894
-19134.66 | 0.0022 | -13946.64843 | 0.00169 | -3919.8675 | 2.6012e-07 | -5012.4465 | 0.00539 | -4310.449 | 0.01555 | -4321.6765 | 0.02914
-20453.22 | 0.00303 | -14890.56088 | 0.003 | -4432.9095 | 3.27708e-06 | -5511.0975 | 0.00657 | -4882.187 | 0.01676 | -4829.074 | 0.0293
-21956.22435 | 0.00435 | -15841.31327 | 0.004 | -4937.3355 | 1.7791e-05 | -6002.832 | 0.00777 | -5472.131 | 0.01797 | -5337.1325 | 0.02946
-23228.45417 | 0.00598 | -16785.34 | 0.00559 | -5453.4555 | 8.425e-05 | -6503.0325 | 0.00897 | -6047.6295 | 0.01905 | -5867.687 | 0.02962
-24870.04104 | 0.00857 | -17453.23 | 0.0078 | -5967.706 | 0.000258 | -7017.934 | 0.01026 | -6591.562 | 0.01994 | -6438.7325 | 0.02976
-26142.27086 | 0.01094 | -18642.98 | 0.0103 | -6458.938 | 0.000569 | -7507.245 | 0.01141 | -7096.488 | 0.02083 | -6948.874 | 0.02988
-27824.8974 | 0.01311 | -19699.04241 | 0.01315 | -6966.5835 | 0.00101 | -8096.2945 | 0.01277 | -7622.0105 | 0.0216 | -7605.5775 | 0.03002
-29466.48427 | 0.01516 | -20785.12 | 0.01586 | -7492.0225 | 0.00162 | -8658.8125 | 0.01411 | -8161.2835 | 0.0224 | -8108.698 | 0.03012
-30328.31737 | 0.01677 | -21956.22435 | 0.01854 | -8055.5625 | 0.00244 | -9156.7945 | 0.01522 | -8722.463 | 0.02317 | -8642.472 | 0.03022
-31477.42818 | 0.01872 | -22876.23 | 0.01945 | -8653.6445 | 0.00352 | -9703.034 | 0.01636 | -9260.434 | 0.02384 | -9174.1785 | 0.0303
-32333.63 | 0.01964 | -23406.29275 | 0.02036 | -9210.378 | 0.00459 | -10200.72 | 0.01731 | -9791.7865 | 0.02452 | -9743.0155 | 0.03038
-33400.77 | 0.02059 | -24186.04651 | 0.0215 | -9694.159 | 0.00561 | -10694.942 | 0.0183 | -10295.411 | 0.02509 | -10259.1875 | 0.03045
-34200.86 | 0.02184 | -25608.75513 | 0.023 | -10282.9635 | 0.00693 | -11207.3425 | 0.01924 | -10835.874 | 0.02567 | -10793.316 | 0.03049
-35001.11348 | 0.02276 | -26963.0643 | 0.02476 | -10810.929 | 0.00819 | -11696.465 | 0.02006 | -11356.502 | 0.02617 | -11291.9865 | 0.03057
-36238.0301 | 0.02406 | -27619.69904 | 0.02576 | -11365.307 | 0.00949 | -12227.0795 | 0.02101 | -11875.0635 | 0.02663 | -11828.8965 | 0.03061
-36935.70451 | 0.02506 | -29066.28665 | 0.02676 | -11940.0815 | 0.01086 | -12750.7975 | 0.02181 | -12338.1105 | 0.02706 | -12392.9625 | 0.03065
-38741.45007 | 0.02593 | -29645.58604 | 0.02739 | -12451.744 | 0.01198 | -13284.2575 | 0.02266 | -12872.937 | 0.0275 | -12917.8265 | 0.03069
-40547.19562 | 0.02657 | -30954.37354 | 0.02795 | -12976.732 | 0.01323 | -13801.1205 | 0.02339 | -13397.882 | 0.0279 | -13407.7605 | 0.03072
-43050.6156 | 0.0274 | -32263.16105 | 0.02847 | -13486.623 | 0.01438 | -14299.7275 | 0.02407 | -13899.725 | 0.02826 | -13940.9315 | 0.03074
-46005.47196 | 0.02822 | -33679.22622 | 0.02912 | -13994.6435 | 0.01551 | -14805.2875 | 0.02472 | -14419.619 | 0.02858 | -14479.5875 | 0.03077
-48714.09029 | 0.02875 | -36640.08975 | 0.02988 | -14548.583 | 0.01671 | -15296.513 | 0.02532 | -14975.1555 | 0.0289 | -15005.083 | 0.03078
-52366.62107 | 0.02933 | -37937.70503 | 0.0301 | -15086.405 | 0.01783 | -15828.3585 | 0.02594 | -15446.9455 | 0.02918 | -15504.372 | 0.03079
-55526.67579 | 0.02975 | -39286.86787 | 0.03027 | -15620.6025 | 0.01889 | -16353.1 | 0.0265 | -15968.062 | 0.02944 | -16065.532 | 0.03079
-58786.00796 | 0.03009 | -41729.31782 | 0.03046 | -16175.451 | 0.01995 | -16931.6505 | 0.0271 | -16481.5285 | 0.02964 | -16575.377 | 0.03081
-62280.57437 | 0.03044 | -43660.01636 | 0.03065 | -16667.827 | 0.02085 | -17424.7845 | 0.02756 | -17004.711 | 0.02983 | -17090.988 | 0.03081
-63829.30266 | 0.03056 | -45000.348 | 0.03079 | -17185.8675 | 0.02173 | -17996.5215 | 0.02804 | -17493.4025 | 0.03001 | -17615.749 | 0.03083
-65695.71881 | 0.03067 | -46000.434 | 0.03079 | -17724.499 | 0.02263 | -18498.906 | 0.02844 | -17997.5815 | 0.03013 | -18181.3175 | 0.03083
-67000.324 | 0.03075 | -47000.336 | 0.03079 | -18278.8975 | 0.02353 | -19013.4845 | 0.0288 | -18517.5625 | 0.03029 | -18736.84 | 0.03084
-68000.246 | 0.03075 | -48000.387 | 0.03079 | -18826.9335 | 0.02436 | -19505.9725 | 0.02912 | -19008.21 | 0.03036 | -19256.7675 | 0.03084
-69000.211 | 0.03075 | -49000.18 | 0.03079 | -19361.827 | 0.02514 | -19999.734 | 0.02941 | -19598.3015 | 0.0305 | -19740.6465 | 0.03083
-69999.734 | 0.03075 | -49999.688 | 0.03079 | -19863.2785 | 0.02583 | -19999.734 | 0.02939 | -19999.689 | 0.03055 | -19999.734 | 0.03085
|  | -51000.469 | 0.03079 | -19999.758 | 0.02599 | -20000.126 | 0.02939 | -19999.689 | 0.03053 | -19999.734 | 0.03086
|  | -52000.348 | 0.03079 | -20000.1155 | 0.02595 | -20999.645 | 0.02986 | -20000.115 | 0.03052 | -20000.121 | 0.03085
|  | -53000.324 | 0.03079 | -20999.668 | 0.02711 | -21999.654 | 0.03018 | -20999.799 | 0.03064 | -20999.678 | 0.03085
|  | -54000.402 | 0.03079 | -21999.775 | 0.02816 | -22999.697 | 0.0304 | -21999.742 | 0.03071 | -21999.832 | 0.03084
|  | -55000.367 | 0.03079 | -22999.795 | 0.02894 | -23999.873 | 0.03058 | -22999.654 | 0.03076 | -22999.842 | 0.03084
|  | -56000.469 | 0.03079 | -23999.729 | 0.02953 | -24999.707 | 0.0307 | -23999.707 | 0.03079 | -23999.775 | 0.03084
|  | -57000.324 | 0.03079 | -24999.84 | 0.03001 | -25999.662 | 0.03075 | -24999.686 | 0.03081 | -24999.861 | 0.03086
|  | -58000.246 | 0.03079 | -25999.729 | 0.03031 | -26999.738 | 0.03083 | -25999.729 | 0.03081 | -25999.717 | 0.03084
|  | -59000.211 | 0.03079 | -26999.572 | 0.03045 | -27999.627 | 0.03082 | -26999.77 | 0.03083 | -26999.584 | 0.03085
|  | -59999.734 | 0.03079 | -27999.594 | 0.03067 | -28999.789 | 0.03085 | -27999.604 | 0.03081 | -27999.77 | 0.03086
|  | -61000.469 | 0.03079 | -28999.789 | 0.03073 | -29999.699 | 0.03086 | -28999.68 | 0.03084 | -28999.803 | 0.03084
|  | -62000.348 | 0.03079 | -29999.801 | 0.03077 | -30999.723 | 0.03086 | -29999.791 | 0.03084 | -29999.58 | 0.03086
|  | -63000.324 | 0.03079 | -30999.711 | 0.03072 | -31999.732 | 0.03086 | -30999.621 | 0.03086 | -30999.6 | 0.03086
|  | -64000.402 | 0.03079 | -31999.576 | 0.03081 | -32999.699 | 0.03086 | -31999.754 | 0.03084 | -31999.623 | 0.03086
|  | -65000.367 | 0.03079 | -32999.664 | 0.03076 | -33999.566 | 0.03087 | -32999.633 | 0.03079 | -32999.816 | 0.03086
|  | -66000.469 | 0.03079 | -33999.695 | 0.0308 | -34999.695 | 0.03088 | -33999.641 | 0.03085 | -33999.641 | 0.03085
|  | -67000.324 | 0.03079 | -34999.785 | 0.03084 | -35999.637 | 0.03087 | -34999.797 | 0.03085 | -34999.551 | 0.03086
|  | -68000.246 | 0.03079 | -35999.594 | 0.03081 | -36999.75 | 0.03089 | -35999.582 | 0.03084 | -35999.691 | 0.03086
|  | -69000.211 | 0.03079 | -36999.625 | 0.03084 | -37999.57 | 0.03087 | -36999.648 | 0.03084 | -36999.781 | 0.03085
|  | -69999.734 | 0.03079 | -37999.789 | 0.03089 | -38999.82 | 0.03088 | -37999.703 | 0.03086 | -37999.594 | 0.03086
|  |  |  | -38999.711 | 0.03087 | -39999.688 | 0.03087 | -38999.734 | 0.03087 | -38999.68 | 0.03086
|  |  |  | -39999.656 | 0.03088 | -40999.754 | 0.03087 | -39999.633 | 0.03087 | -39999.711 | 0.03087
|  |  |  | -40999.711 | 0.03089 | -41999.621 | 0.03089 | -40999.688 | 0.03086 | -40999.801 | 0.03087
|  |  |  | -41999.711 | 0.0309 | -42999.676 | 0.03087 | -41999.711 | 0.03083 | -41999.797 | 0.03085
|  |  |  | -42999.652 | 0.0309 | -43999.75 | 0.03088 | -42999.688 | 0.03082 | -42999.652 | 0.03085
|  |  |  | -43999.773 | 0.03089 | -44999.605 | 0.03088 | -43999.73 | 0.0308 | -43999.73 | 0.03086
|  |  |  | -44999.629 | 0.03089 | -45999.805 | 0.03088 | -44999.66 | 0.0308 | -44999.629 | 0.03087
|  |  |  | -45999.816 | 0.0309 | -46999.781 | 0.03089 | -45999.684 | 0.03081 | -45999.664 | 0.03086
|  |  |  | -46999.648 | 0.03093 | -47999.605 | 0.03088 | -46999.727 | 0.03082 | -46999.695 | 0.03085
|  |  |  | -47999.68 | 0.0309 | -48999.746 | 0.03089 | -47999.715 | 0.0308 | -47999.637 | 0.03085
|  |  |  | -48999.648 | 0.03088 | -49999.832 | 0.03088 | -48999.68 | 0.0308 | -48999.766 | 0.03086
|  |  |  | -49999.723 | 0.03088 | -51000.469 | 0.03088 | -49999.625 | 0.03081 | -49999.59 | 0.03086
|  |  |  | -51000.469 | 0.03088 | -52000.348 | 0.03088 | -51000.469 | 0.03081 | -51000.469 | 0.03086
|  |  |  | -52000.348 | 0.03088 | -53000.324 | 0.03088 | -52000.348 | 0.03081 | -52000.348 | 0.03086
|  |  |  | -53000.324 | 0.03088 | -54000.402 | 0.03088 | -53000.324 | 0.03088 | -53000.324 | 0.03086
|  |  |  | -54000.402 | 0.03088 | -55000.367 | 0.03088 | -54000.402 | 0.03088 | -54000.402 | 0.03086
|  |  |  | -55000.367 | 0.03088 | -56000.469 | 0.03088 | -55000.367 | 0.03088 | -55000.367 | 0.03086
|  |  |  | -56000.469 | 0.03088 | -57000.324 | 0.03088 | -56000.469 | 0.03088 | -56000.469 | 0.03086
|  |  |  | -57000.324 | 0.03088 | -58000.246 | 0.03088 | -57000.324 | 0.03088 | -57000.324 | 0.03086
|  |  |  | -58000.246 | 0.03088 | -59000.211 | 0.03088 | -58000.246 | 0.03088 | -58000.246 | 0.03086
|  |  |  | -59000.211 | 0.03088 | -59999.734 | 0.03088 | -59000.211 | 0.03088 | -59000.211 | 0.03086
|  |  |  | -59999.734 | 0.03088 | -61000.469 | 0.03088 | -59999.734 | 0.03088 | -59999.734 | 0.03086
|  |  |  | -61000.469 | 0.03088 | -62000.348 | 0.03088 | -61000.469 | 0.03088 | -61000.469 | 0.03086
|  |  |  | -62000.348 | 0.03088 | -63000.324 | 0.03088 | -62000.348 | 0.03088 | -62000.348 | 0.03086
|  |  |  | -63000.324 | 0.03088 | -64000.402 | 0.03088 | -63000.324 | 0.03088 | -63000.324 | 0.03086
|  |  |  | -64000.402 | 0.03088 | -65000.367 | 0.03088 | -64000.402 | 0.03088 | -64000.402 | 0.03086
|  |  |  | -65000.367 | 0.03088 | -66000.469 | 0.03088 | -65000.367 | 0.03088 | -65000.367 | 0.03086
|  |  |  | -66000.469 | 0.03088 | -67000.324 | 0.03088 | -66000.469 | 0.03088 | -66000.469 | 0.03086
|  |  |  | -67000.324 | 0.03088 | -68000.246 | 0.03088 | -67000.324 | 0.03088 | -67000.324 | 0.03086
|  |  |  | -68000.246 | 0.03088 | -69000.211 | 0.03088 | -68000.246 | 0.03088 | -68000.246 | 0.03086
|  |  |  | -69000.211 | 0.03088 | -69999.734 | 0.03088 | -69000.211 | 0.03088 | -69000.211 | 0.03086
|  |  |  | -69999.734 | 0.03088 |  |  | -69999.734 | 0.03088 | -69999.734 | 0.03086