## Sheet1
Nb |  | Mn3Pt/Nb
Tc (K) | Hc2 (T) | Tc (K) | Hc2 (T)
8.4 | 0 | 7.56 | 0
7.94 | 0.1 | 7 | 0.1
7.43 | 0.25 | 6.23 | 0.25
6.98 | 0.365 | 5.5 | 0.35
6.56 | 0.49 | 4.94 | 0.5
6.115 | 0.66 | 4.5 | 0.75
5.69 | 0.81 | 4.08 | 0.97
5.19 | 1 | 3.75 | 1.087
4.62 | 1.18 | 3.33 | 1.22
4.066 | 1.385 | 2.85 | 1.38
3.475 | 1.586 | 2.41 | 1.5
2.941 | 1.791
2.41 | 1.977