## Sheet1
Nb | [11 empty] | Mn3Pt/Nb
Bz = 0T |  | Bz = 0.25T |  | Bz = 0.5T |  | Bz = 1T |  | Bz = 2T |  | Bz = 3T |  | Bz = 0T |  | Bz = 0.25T |  | Bz = 0.5T |  | Bz = 1T |  | Bz = 2T |  | Bz = 3T
T(K) | rho (milli-ohm-cm) | T(K) | rho (milli-ohm-cm) | T(K) | rho (milli-ohm-cm) | T(K) | rho (milli-ohm-cm) | T(K) | rho (milli-ohm-cm) | T(K) | rho (milli-ohm-cm) | T(K) | rho (milli-ohm-cm) | T(K) | rho (milli-ohm-cm) | T(K) | rho (milli-ohm-cm) | T(K) | rho (milli-ohm-cm) | T(K) | rho (milli-ohm-cm) | T(K) | rho (milli-ohm-cm)
2.0588 | -1.88089e-06 | 2.0022 | -1.38089e-06 | 14.99975 | 0.01029 | 14.9983 | 0.01025 | 14.99865 | 0.01028 | 14.99835 | 0.01027 | 2.0143 | -1.13492e-06 | 2.0157 | -8.04913e-06 | 14.9983 | 0.01024 | 14.9983 | 0.01024 | 14.9983 | 0.01026 | 15.01 | 0.01025
2.15255 | -1.88089e-06 | 2.10685 | -1.38089e-06 | 14.9481 | 0.01025 | 14.9427 | 0.01026 | 14.94475 | 0.01028 | 14.9455 | 0.01026 | 2.1088 | -1.13492e-06 | 2.1123 | 3.28935e-06 | 14.8977 | 0.01024 | 14.8977 | 0.01025 | 14.8977 | 0.01024 | 14.8854 | 0.01025
2.2619 | -1.88089e-06 | 2.2061 | -1.38089e-06 | 14.89575 | 0.01027 | 14.8977 | 0.01025 | 14.89525 | 0.01027 | 14.89635 | 0.01027 | 2.245 | -1.13492e-06 | 2.21715 | -2.08237e-06 | 14.79585 | 0.01025 | 14.79585 | 0.01025 | 14.79585 | 0.01025 | 14.77454 | 0.01025
2.3529 | -1.88089e-06 | 2.30595 | -1.38089e-06 | 14.8447 | 0.01026 | 14.8416 | 0.01026 | 14.84585 | 0.01028 | 14.8468 | 0.01027 | 2.3987 | -1.13492e-06 | 2.313 | -4.825e-06 | 14.69595 | 0.01023 | 14.69595 | 0.01025 | 14.65454 | 0.01026 | 14.68254 | 0.01024
2.4577 | -1.88089e-06 | 2.4074 | -1.38089e-06 | 14.79805 | 0.01026 | 14.79585 | 0.01024 | 14.79685 | 0.01029 | 14.7979 | 0.01027 | 2.5243 | -6.16203e-06 | 2.41345 | -6.32335e-06 | 14.5948 | 0.01024 | 14.5948 | 0.01025 | 14.53454 | 0.01024 | 14.59454 | 0.01026
2.5604 | -1.88089e-06 | 2.50655 | -1.38089e-06 | 14.7451 | 0.01025 | 14.7481 | 0.01025 | 14.7449 | 0.01028 | 14.7468 | 0.01028 | 2.60125 | -1.13492e-06 | 2.511 | 1.10027e-05 | 14.49525 | 0.01024 | 14.49525 | 0.01025 | 14.47454 | 0.01025 | 14.46615 | 0.01025
2.6745 | -1.88089e-06 | 2.6053 | -1.38089e-06 | 14.6934 | 0.01025 | 14.69595 | 0.01024 | 14.69595 | 0.01026 | 14.6956 | 0.01024 | 2.7105 | 6.5453e-07 | 2.61105 | -1.16196e-05 | 14.3952 | 0.01023 | 14.3952 | 0.01024 | 14.38254 | 0.01029 | 14.36795 | 0.01025
2.75415 | -1.88089e-06 | 2.70485 | -1.38089e-06 | 14.6453 | 0.01025 | 14.64455 | 0.01025 | 14.6458 | 0.01027 | 14.64765 | 0.01024 | 2.7958 | -2.55905e-06 | 2.7117 | -1.33074e-06 | 14.29585 | 0.01024 | 14.28454 | 0.01025 | 14.29454 | 0.01026 | 14.26795 | 0.01025
2.85485 | -1.88089e-06 | 2.80735 | -1.38089e-06 | 14.59685 | 0.01025 | 14.5948 | 0.01026 | 14.59425 | 0.01027 | 14.59825 | 0.01026 | 2.90835 | -3.0008e-06 | 2.81195 | 3.30273e-07 | 14.1946 | 0.01024 | 14.16454 | 0.01025 | 14.1652 | 0.01026 | 14.16825 | 0.01026
2.9523 | -1.88089e-06 | 2.9044 | -1.38089e-06 | 14.54495 | 0.01025 | 14.5455 | 0.01026 | 14.5452 | 0.01028 | 14.5443 | 0.01025 | 3.00985 | -2.5588e-06 | 2.91185 | -5.50523e-06 | 14.0471 | 0.01023 | 14.01254 | 0.01026 | 14.0221 | 0.01024 | 14.06875 | 0.01024
3.0588 | -1.88089e-06 | 3.0022 | -1.38089e-06 | 14.49385 | 0.01025 | 14.49525 | 0.01026 | 14.4963 | 0.01027 | 14.49665 | 0.01027 | 3.16905 | -1.08251e-05 | 3.0093 | -6.53308e-06 | 13.90454 | 0.01024 | 13.92454 | 0.01025 | 13.9716 | 0.01025 | 13.96785 | 0.01027
3.15255 | -1.88089e-06 | 3.10685 | -1.38089e-06 | 14.44595 | 0.01025 | 14.44685 | 0.01026 | 14.44365 | 0.01027 | 14.44615 | 0.01026 | 3.26055 | -2.5837e-06 | 3.10925 | -9.99603e-06 | 13.78454 | 0.01024 | 13.80135 | 0.01024 | 13.86815 | 0.01026 | 13.8676 | 0.01026
3.2619 | -1.88089e-06 | 3.2061 | -1.38089e-06 | 14.3939 | 0.01024 | 14.3952 | 0.01025 | 14.3951 | 0.01028 | 14.3965 | 0.01022 | 3.36335 | -7.6507e-07 | 3.2062 | 2.9871e-06 | 13.63254 | 0.01025 | 13.6991 | 0.01025 | 13.76935 | 0.01025 | 13.7655 | 0.01025
3.3529 | -1.88089e-06 | 3.30595 | -1.38089e-06 | 14.3444 | 0.01025 | 14.34605 | 0.01026 | 14.3454 | 0.01026 | 14.3457 | 0.01023 | 3.45605 | 7.67438e-06 | 3.31445 | -2.51765e-06 | 13.54454 | 0.01023 | 13.60025 | 0.01025 | 13.6713 | 0.01025 | 13.6716 | 0.01025
3.4577 | -1.88089e-06 | 3.4074 | -1.38089e-06 | 14.2957 | 0.01024 | 14.29585 | 0.01026 | 14.2938 | 0.01027 | 14.2934 | 0.01025 | 3.5614 | 7.09645e-06 | 3.4146 | -1.09804e-05 | 13.4227 | 0.01023 | 13.49965 | 0.01025 | 13.57145 | 0.01025 | 13.568 | 0.01024
3.5604 | -1.88089e-06 | 3.50655 | -1.38089e-06 | 14.2194 | 0.01024 | 14.245 | 0.01025 | 14.2429 | 0.01028 | 14.24665 | 0.01023 | 3.66135 | -6.3084e-06 | 3.5116 | 1.02244e-07 | 13.3211 | 0.01024 | 13.3991 | 0.01024 | 13.4677 | 0.01025 | 13.4689 | 0.01024
3.6745 | -1.88089e-06 | 3.6053 | -1.38089e-06 | 14.1664 | 0.01025 | 14.1946 | 0.01026 | 14.1951 | 0.01027 | 14.1961 | 0.01024 | 3.75235 | 1.15709e-06 | 3.61215 | 7.82765e-07 | 13.22365 | 0.01025 | 13.2998 | 0.01025 | 13.3711 | 0.01025 | 13.36915 | 0.01024
3.75415 | -1.88089e-06 | 3.70485 | -1.38089e-06 | 14.12005 | 0.01024 | 14.14595 | 0.01024 | 14.1467 | 0.01027 | 14.1428 | 0.01024 | 3.86557 | 1.15709e-06 | 3.7159 | -4.44143e-06 | 13.1192 | 0.01023 | 13.2003 | 0.01026 | 13.272 | 0.01024 | 13.26825 | 0.01026
3.85485 | -1.88089e-06 | 3.80735 | -1.38089e-06 | 14.0668 | 0.01025 | 14.0946 | 0.01025 | 14.0973 | 0.01026 | 14.0946 | 0.01022 | 4.04627 | 3.03778e-06 | 3.81245 | 6.1227e-06 | 12.97015 | 0.01023 | 12.9997 | 0.01025 | 13.1722 | 0.01024 | 13.17005 | 0.01025
3.9523 | -1.88089e-06 | 3.9044 | -1.38089e-06 | 14.0211 | 0.01024 | 14.0471 | 0.01025 | 14.04365 | 0.01026 | 14.04765 | 0.01023 | 4.21231 | 3.03778e-06 | 3.90025 | 1.24512e-05 | 12.8707 | 0.01024 | 12.9002 | 0.01024 | 13.0703 | 0.01023 | 13.06885 | 0.01023
4.04395 | -1.88089e-06 | 4.0044 | -1.38089e-06 | 13.97115 | 0.01024 | 13.99595 | 0.01026 | 13.9959 | 0.01025 | 13.9934 | 0.01024 | 4.41205 | 3.03778e-06 | 4.0079 | -4.04383e-06 | 12.7713 | 0.01023 | 12.79825 | 0.01024 | 12.9726 | 0.01025 | 12.9678 | 0.01024
4.15755 | -1.88089e-06 | 4.1059 | -1.38089e-06 | 13.9202 | 0.01023 | 13.94475 | 0.01025 | 13.94495 | 0.01026 | 13.94475 | 0.01024 | 4.5133 | -1.33082e-05 | 4.1123 | 1.21353e-06 | 12.643 | 0.01024 | 12.69925 | 0.01024 | 12.87055 | 0.01026 | 12.86805 | 0.01024
4.2527 | -1.88089e-06 | 4.20595 | -1.38089e-06 | 13.8678 | 0.01023 | 13.8974 | 0.01025 | 13.89565 | 0.01027 | 13.8927 | 0.01025 | 4.61105 | -6.16343e-06 | 4.1931 | 1.35967e-05 | 12.54375 | 0.01024 | 12.60015 | 0.01021 | 12.7704 | 0.01024 | 12.76915 | 0.01023
4.3627 | -1.88089e-06 | 4.3046 | -1.38089e-06 | 13.82255 | 0.01025 | 13.84375 | 0.01025 | 13.84495 | 0.01026 | 13.8441 | 0.01025 | 4.7113 | 3.01293e-06 | 4.23105 | -5.58448e-06 | 12.444 | 0.01024 | 12.4985 | 0.01023 | 12.67005 | 0.01025 | 12.66805 | 0.01025
4.4627 | -1.88089e-06 | 4.4065 | -1.38089e-06 | 13.7711 | 0.01024 | 13.79595 | 0.01026 | 13.79535 | 0.01026 | 13.7944 | 0.01024 | 4.80675 | 6.715e-06 | 4.33685 | -1.01e-05 | 12.3461 | 0.01021 | 12.39865 | 0.01023 | 12.56975 | 0.01024 | 12.5692 | 0.01023
4.5527 | -1.88089e-06 | 4.5078 | -1.38089e-06 | 13.7198 | 0.01022 | 13.74545 | 0.01023 | 13.74345 | 0.01026 | 13.74395 | 0.01026 | 4.91595 | 2.09186e-06 | 4.4411 | -1.02661e-05 | 12.24435 | 0.01024 | 12.29895 | 0.01024 | 12.4689 | 0.01023 | 12.4678 | 0.01025
4.6627 | -1.88089e-06 | 4.6055 | -1.38089e-06 | 13.669 | 0.01023 | 13.69595 | 0.01025 | 13.69415 | 0.01027 | 13.6936 | 0.01025 | 5.0105 | -1.42354e-05 | 4.5333 | -2.34892e-06 | 12.1455 | 0.01023 | 12.1988 | 0.01023 | 12.36935 | 0.01022 | 12.3729 | 0.01022
4.7827 | -1.88089e-06 | 4.7044 | -1.38089e-06 | 13.61925 | 0.01024 | 13.64505 | 0.01024 | 13.64625 | 0.01027 | 13.6468 | 0.01024 | 5.11005 | -1.11012e-05 | 4.63675 | 2.35658e-06 | 11.99645 | 0.01024 | 12.0491 | 0.01024 | 12.27165 | 0.01023 | 12.2707 | 0.01023
4.89863 | -1.88089e-06 | 4.80485 | -1.38089e-06 | 13.57075 | 0.01023 | 13.59485 | 0.01023 | 13.59625 | 0.01025 | 13.5951 | 0.01023 | 5.2105 | -9.57423e-06 | 4.7351 | -5.55943e-06 | 11.89255 | 0.01024 | 11.94895 | 0.01023 | 12.169 | 0.01024 | 12.16595 | 0.01023
5.0326 | -1.88089e-06 | 4.9036 | -1.38089e-06 | 13.51805 | 0.01024 | 13.54415 | 0.01025 | 13.5454 | 0.01027 | 13.54595 | 0.01025 | 5.3111 | -8.731e-06 | 4.83885 | -3.58435e-07 | 11.7972 | 0.01023 | 11.84755 | 0.01022 | 12.0699 | 0.01023 | 12.06735 | 0.01022
5.15675 | -1.88089e-06 | 5.0198 | -1.38089e-06 | 13.46705 | 0.01023 | 13.4927 | 0.01023 | 13.4942 | 0.01027 | 13.4954 | 0.01024 | 5.41095 | -1.75793e-06 | 4.93545 | -3.36895e-06 | 11.6959 | 0.01022 | 11.7502 | 0.01024 | 11.97055 | 0.01023 | 11.9681 | 0.01024
5.25375 | -1.88089e-06 | 5.10385 | -1.38089e-06 | 13.42165 | 0.01022 | 13.44745 | 0.01023 | 13.44515 | 0.01026 | 13.44565 | 0.01023 | 5.50885 | 2.7895e-06 | 5.0329 | -4.85408e-06 | 11.5962 | 0.01024 | 11.6456 | 0.01022 | 11.87035 | 0.01024 | 11.8693 | 0.01023
5.35605 | -1.88089e-06 | 5.17955 | -1.38089e-06 | 13.3723 | 0.01024 | 13.3948 | 0.01024 | 13.3945 | 0.01026 | 13.39665 | 0.01025 | 5.6074 | -7.47155e-06 | 5.1381 | 9.57145e-07 | 11.4962 | 0.01023 | 11.55155 | 0.01022 | 11.77045 | 0.01024 | 11.7694 | 0.01023
5.456 | -1.88089e-06 | 5.2765 | -1.38089e-06 | 13.318 | 0.01021 | 13.3428 | 0.01024 | 13.34555 | 0.01026 | 13.34505 | 0.01025 | 5.7074 | -3.82243e-06 | 5.23875 | -2.5229e-06 | 11.3929 | 0.01023 | 11.4536 | 0.01024 | 11.66955 | 0.01023 | 11.669 | 0.01023
5.5568 | -1.88089e-06 | 5.3824 | -1.38089e-06 | 13.27065 | 0.01023 | 13.2953 | 0.01024 | 13.2932 | 0.01024 | 13.2955 | 0.01024 | 5.8098 | 5.27878e-07 | 5.33895 | 7.60363e-06 | 11.29175 | 0.01023 | 11.35175 | 0.01022 | 11.56935 | 0.01023 | 11.56875 | 0.01024
5.65625 | -1.88089e-06 | 5.48235 | -1.38089e-06 | 13.21875 | 0.01023 | 13.2449 | 0.01022 | 13.2431 | 0.01025 | 13.2472 | 0.01023 | 5.9126 | -7.07463e-06 | 5.4488 | -2.86645e-06 | 11.1993 | 0.01022 | 11.2519 | 0.01022 | 11.4709 | 0.01023 | 11.46755 | 0.01024
5.7537 | -1.88089e-06 | 5.58195 | -1.38089e-06 | 13.17135 | 0.01023 | 13.19565 | 0.01023 | 13.19595 | 0.01026 | 13.19445 | 0.01024 | 6.03409 | -1.59739e-07 | 5.5402 | 4.97983e-06 | 11.14435 | 0.01023 | 11.1497 | 0.01023 | 11.36814 | 0.01023 | 11.3686 | 0.01024
5.85395 | -1.88089e-06 | 5.67935 | -1.38089e-06 | 13.12185 | 0.01023 | 13.1442 | 0.01024 | 13.1444 | 0.01026 | 13.14515 | 0.01024 | 6.1106 | 3.73913e-06 | 5.62965 | 1.41861e-08 | 11.0458 | 0.01024 | 10.9997 | 0.01021 | 11.2693 | 0.01023 | 11.2702 | 0.01023
5.95585 | -1.88089e-06 | 5.7849 | -1.38089e-06 | 13.07145 | 0.01023 | 13.09595 | 0.01024 | 13.0956 | 0.01026 | 13.0972 | 0.01024 | 6.2114 | 7.6255e-06 | 5.73645 | 9.79878e-06 | 10.9455 | 0.01022 | 10.89945 | 0.01022 | 11.1689 | 0.01022 | 11.1684 | 0.01022
6.0545 | -1.88089e-06 | 5.87615 | -1.38089e-06 | 13.01985 | 0.01023 | 13.04305 | 0.01024 | 13.0458 | 0.01026 | 13.0474 | 0.01022 | 6.30885 | -7.84945e-06 | 5.8326 | 8.12678e-06 | 10.84525 | 0.01023 | 10.8011 | 0.0102 | 11.06985 | 0.01025 | 11.0726 | 0.01023
6.15465 | -1.88089e-06 | 5.98375 | -1.38089e-06 | 12.96775 | 0.01022 | 12.9951 | 0.01023 | 12.99355 | 0.01025 | 12.9938 | 0.01021 | 6.41055 | -2.25427e-06 | 5.93295 | 1.65002e-06 | 10.74425 | 0.01021 | 10.70005 | 0.01022 | 10.92005 | 0.01021 | 10.96885 | 0.01022
6.25625 | -1.88089e-06 | 6.07695 | -1.38089e-06 | 12.92165 | 0.01024 | 12.9453 | 0.01024 | 12.94425 | 0.01026 | 12.94395 | 0.01021 | 6.51285 | 4.27553e-06 | 6.0351 | 4.6245e-07 | 10.6464 | 0.01023 | 10.60075 | 0.01023 | 10.82135 | 0.01021 | 10.86895 | 0.01023
6.3573 | -1.88089e-06 | 6.1848 | -1.38089e-06 | 12.86805 | 0.01022 | 12.8957 | 0.01024 | 12.8951 | 0.01025 | 12.8957 | 0.01021 | 6.6109 | -3.1446e-06 | 6.13455 | -4.87338e-06 | 10.543 | 0.01022 | 10.49945 | 0.01023 | 10.71905 | 0.01023 | 10.7689 | 0.01022
6.4553 | -1.88089e-06 | 6.2779 | -1.38089e-06 | 12.82 | 0.01022 | 12.8439 | 0.01025 | 12.8474 | 0.01024 | 12.8449 | 0.01022 | 6.71095 | -1.20184e-05 | 6.2357 | -2.36772e-06 | 10.44675 | 0.01022 | 10.4026 | 0.01022 | 10.6205 | 0.01022 | 10.6688 | 0.01023
6.5577 | -1.88089e-06 | 6.3889 | -1.38089e-06 | 12.77235 | 0.01022 | 12.7955 | 0.01022 | 12.7959 | 0.01026 | 12.7959 | 0.01021 | 6.80975 | 7.5014e-06 | 6.26736 | 0.0009379 | 10.345 | 0.01022 | 10.29775 | 0.01023 | 10.5203 | 0.01022 | 10.5697 | 0.01023
6.65695 | -1.88089e-06 | 6.47985 | -1.38089e-06 | 12.72085 | 0.01022 | 12.74615 | 0.01024 | 12.74455 | 0.01026 | 12.74455 | 0.01022 | 6.9113 | 2.20091e-05 | 6.29847 | 0.00263 | 10.2446 | 0.01022 | 10.1991 | 0.01022 | 10.4203 | 0.01022 | 10.4658 | 0.01023
6.75455 | -1.88089e-06 | 6.5736 | -1.38089e-06 | 12.67135 | 0.01022 | 12.69515 | 0.01024 | 12.6951 | 0.01026 | 12.6946 | 0.01022 | 7.00995 | -5.05318e-07 | 6.3354 | 0.00438 | 10.14375 | 0.01023 | 9.99985 | 0.01023 | 10.3211 | 0.01023 | 10.3667 | 0.01022
6.85515 | -1.88089e-06 | 6.6747 | -1.38089e-06 | 12.61985 | 0.01022 | 12.6461 | 0.01022 | 12.645 | 0.01025 | 12.64565 | 0.01022 | 7.11318 | -7.45548e-06 | 6.3456 | 0.00564 | 10.09205 | 0.01023 | 9.9 | 0.01022 | 10.2204 | 0.01024 | 10.2702 | 0.01021
6.9586 | -1.88089e-06 | 6.7781 | -1.38089e-06 | 12.569 | 0.01022 | 12.59565 | 0.01024 | 12.59535 | 0.01024 | 12.5943 | 0.0102 | 7.26025 | 7.38953e-06 | 6.3656 | 0.00689 | 9.9448 | 0.0102 | 9.7992 | 0.01022 | 10.1159 | 0.01022 | 10.1684 | 0.01023
7.05525 | -1.88089e-06 | 6.881 | -1.38089e-06 | 12.52165 | 0.01022 | 12.54665 | 0.01023 | 12.54565 | 0.01025 | 12.544 | 0.0102 | 7.3606 | 1.5562e-05 | 6.3873 | 0.00799 | 9.84605 | 0.01021 | 9.69965 | 0.01021 | 10.02035 | 0.01022 | 10.06895 | 0.01022
7.15705 | -1.88089e-06 | 6.9804 | -1.38089e-06 | 12.47035 | 0.01021 | 12.4942 | 0.01022 | 12.492 | 0.01022 | 12.49615 | 0.01022 | 7.46295 | 9.37995e-06 | 6.4342 | 0.00907 | 9.74445 | 0.01021 | 9.6003 | 0.01023 | 9.9199 | 0.01022 | 9.96815 | 0.01022
7.25555 | -1.88089e-06 | 7.0789 | -1.38089e-06 | 12.4199 | 0.01022 | 12.4471 | 0.01024 | 12.4454 | 0.01022 | 12.4441 | 0.0102 | 7.56055 | 1.37223e-05 | 6.4851 | 0.00974 | 9.64495 | 0.0102 | 9.5004 | 0.01023 | 9.8164 | 0.01023 | 9.87155 | 0.01022
7.3536 | -1.88089e-06 | 7.1799 | -1.38089e-06 | 12.37025 | 0.01022 | 12.39365 | 0.01023 | 12.39435 | 0.01023 | 12.39735 | 0.01019 | 7.6098 | 0.00017875 | 6.5396 | 0.01004 | 9.54425 | 0.01021 | 9.39995 | 0.01022 | 9.71555 | 0.01022 | 9.76825 | 0.01021
7.4562 | -1.88089e-06 | 7.2779 | 7.21165e-06 | 12.3198 | 0.01022 | 12.34275 | 0.01023 | 12.34585 | 0.01022 | 12.34435 | 0.01021 | 7.62533 | 0.00108 | 6.63665 | 0.01015 | 9.4443 | 0.01022 | 9.29785 | 0.0102 | 9.6209 | 0.01022 | 9.6695 | 0.01022
7.55515 | -1.88089e-06 | 7.378 | 4.2e-05 | 12.27105 | 0.01022 | 12.2932 | 0.01024 | 12.2947 | 0.01022 | 12.2962 | 0.0102 | 7.659 | 0.00218 | 6.7407 | 0.01017 | 9.3437 | 0.0102 | 9.1998 | 0.01022 | 9.51925 | 0.01021 | 9.5656 | 0.01023
7.65635 | -1.88089e-06 | 7.43015 | 0.00019 | 12.2204 | 0.01022 | 12.24595 | 0.01022 | 12.2457 | 0.01022 | 12.24435 | 0.0102 | 7.6601 | 0.00306 | 6.83655 | 0.01016 | 9.24345 | 0.01021 | 9.0489 | 0.01021 | 9.3919 | 0.01026 | 9.4774 | 0.01021
7.7542 | -1.88089e-06 | 7.43565 | 0.000853 | 12.1672 | 0.0102 | 12.19325 | 0.01023 | 12.1957 | 0.01022 | 12.19635 | 0.01021 | 7.66822 | 0.00405 | 6.93785 | 0.01016 | 9.1218 | 0.0102 | 8.9508 | 0.01022 | 9.2937 | 0.01021 | 9.39505 | 0.01014
7.85435 | -1.88089e-06 | 7.44961 | 0.00191 | 12.11785 | 0.01022 | 12.14245 | 0.01023 | 12.1451 | 0.01022 | 12.14565 | 0.01021 | 7.67251 | 0.00534 | 7.03545 | 0.01016 | 9.01675 | 0.01021 | 8.80495 | 0.01021 | 9.196 | 0.01024 | 9.29335 | 0.01021
8.0063 | -1.88089e-06 | 7.4853 | 0.00308 | 12.0709 | 0.0102 | 12.0961 | 0.01023 | 12.09445 | 0.01023 | 12.09375 | 0.0102 | 7.68964 | 0.00641 | 7.1383 | 0.01017 | 8.91955 | 0.01022 | 8.7007 | 0.01023 | 9.09285 | 0.0102 | 9.196 | 0.0102
8.0544 | -1.88089e-06 | 7.4954 | 0.00434 | 12.0206 | 0.0102 | 12.0452 | 0.01023 | 12.0472 | 0.01022 | 12.04515 | 0.0102 | 7.69564 | 0.00783 | 7.24015 | 0.01016 | 8.8183 | 0.01021 | 8.59555 | 0.01022 | 8.94455 | 0.01022 | 9.09595 | 0.01021
8.15405 | -1.88089e-06 | 7.50524 | 0.00553 | 11.9699 | 0.01022 | 11.99495 | 0.01023 | 11.9925 | 0.01022 | 11.9955 | 0.01021 | 7.71385 | 0.00936 | 7.33505 | 0.01018 | 8.72145 | 0.01021 | 8.4988 | 0.01022 | 8.846 | 0.01022 | 8.9962 | 0.01024
8.2553 | 4.51833e-06 | 7.5287 | 0.00699 | 11.9211 | 0.0102 | 11.94655 | 0.01022 | 11.94485 | 0.01022 | 11.9467 | 0.0102 | 7.7603 | 0.01017 | 7.43575 | 0.01015 | 8.62055 | 0.01022 | 8.39715 | 0.01023 | 8.74675 | 0.01021 | 8.89185 | 0.01022
8.3053 | 2.975e-05 | 7.57615 | 0.00844 | 11.8692 | 0.0102 | 11.89575 | 0.01021 | 11.89505 | 0.01022 | 11.896 | 0.0102 | 7.86185 | 0.01016 | 7.5395 | 0.01016 | 8.52095 | 0.01021 | 8.2983 | 0.01022 | 8.6468 | 0.01021 | 8.79555 | 0.01021
8.3557 | 0.0001625 | 7.63115 | 0.00932 | 11.82225 | 0.01021 | 11.84545 | 0.01023 | 11.84495 | 0.01022 | 11.84355 | 0.01019 | 7.9609 | 0.01016 | 7.63395 | 0.01017 | 8.4279 | 0.0102 | 8.20295 | 0.0102 | 8.5453 | 0.01021 | 8.6974 | 0.01021
8.4055 | 0.0005765 | 7.6831 | 0.00967 | 11.7669 | 0.01021 | 11.7963 | 0.01024 | 11.7952 | 0.01021 | 11.79425 | 0.0102 | 8.0592 | 0.01017 | 7.73635 | 0.01016 | 8.34525 | 0.0102 | 8.0998 | 0.01022 | 8.4422 | 0.01022 | 8.59265 | 0.0102
8.4256 | 0.00121 | 7.7264 | 0.00988 | 11.72 | 0.01021 | 11.745 | 0.01023 | 11.74575 | 0.01022 | 11.74495 | 0.0102 | 8.16185 | 0.01016 | 7.83785 | 0.01017 | 8.24425 | 0.0102 | 8.001 | 0.01019 | 8.3465 | 0.01022 | 8.4938 | 0.01021
8.45505 | 0.00179 | 7.8294 | 0.01017 | 11.66685 | 0.01021 | 11.6958 | 0.01021 | 11.69605 | 0.01021 | 11.69535 | 0.0102 | 8.2603 | 0.01017 | 7.93745 | 0.01017 | 8.1454 | 0.0102 | 7.903 | 0.0102 | 8.24545 | 0.01021 | 8.41135 | 0.01022
8.47534 | 0.00229 | 7.93205 | 0.01022 | 11.6188 | 0.0102 | 11.6425 | 0.01023 | 11.6449 | 0.0102 | 11.64585 | 0.01019 | 8.36215 | 0.01017 | 8.08905 | 0.01018 | 8.04575 | 0.01019 | 7.8012 | 0.01021 | 8.14075 | 0.01022 | 8.3223 | 0.01022
8.50605 | 0.00283 | 8.0818 | 0.01024 | 11.56635 | 0.0102 | 11.5972 | 0.01022 | 11.59555 | 0.01021 | 11.5981 | 0.0102 | 8.46165 | 0.01016 | 8.13765 | 0.01012 | 7.9443 | 0.01019 | 7.69935 | 0.01023 | 8.0518 | 0.01023 | 8.11225 | 0.01021
8.52124 | 0.00356 | 8.1828 | 0.01022 | 11.5215 | 0.01021 | 11.54405 | 0.01022 | 11.544 | 0.0102 | 11.54635 | 0.0102 | 8.5588 | 0.01017 | 8.23845 | 0.01018 | 7.8474 | 0.01021 | 7.60055 | 0.0102 | 7.84955 | 0.01021 | 8.0971 | 0.01021
8.55375 | 0.00425 | 8.2797 | 0.01022 | 11.4692 | 0.01021 | 11.49585 | 0.01022 | 11.4941 | 0.0102 | 11.496 | 0.0102 | 8.6583 | 0.01017 | 8.33375 | 0.01019 | 7.7466 | 0.0102 | 7.50365 | 0.01021 | 7.7374 | 0.01022 | 7.96705 | 0.01022
8.57524 | 0.00503 | 8.3804 | 0.01021 | 11.4192 | 0.01022 | 11.44545 | 0.01022 | 11.4444 | 0.0102 | 11.4451 | 0.01018 | 8.7607 | 0.01017 | 8.4354 | 0.01017 | 7.64185 | 0.01021 | 7.40315 | 0.01021 | 7.679 | 0.01021 | 7.89845 | 0.0102
8.60655 | 0.00582 | 8.4825 | 0.01021 | 11.3695 | 0.01019 | 11.39545 | 0.01022 | 11.3946 | 0.01021 | 11.39755 | 0.0102 | 8.8622 | 0.01016 | 8.5373 | 0.01017 | 7.5485 | 0.0102 | 7.3295 | 0.01021 | 7.58485 | 0.01021 | 7.6714 | 0.0102
8.62313 | 0.00697 | 8.58035 | 0.01021 | 11.3198 | 0.01019 | 11.3474 | 0.01022 | 11.34625 | 0.01021 | 11.34445 | 0.01021 | 8.95915 | 0.01017 | 8.63805 | 0.01019 | 7.446 | 0.0102 | 7.23425 | 0.0102 | 7.4664 | 0.0102 | 7.5701 | 0.01021
8.6542 | 0.00803 | 8.68 | 0.01022 | 11.27095 | 0.01021 | 11.2962 | 0.01018 | 11.2968 | 0.01021 | 11.2948 | 0.0102 | 9.0842 | 0.01017 | 8.7372 | 0.01017 | 7.34285 | 0.01022 | 7.1461 | 0.01021 | 7.3866 | 0.01021 | 7.56595 | 0.01021
8.67255 | 0.00903 | 8.78145 | 0.01022 | 11.2201 | 0.0102 | 11.24305 | 0.01017 | 11.24575 | 0.01021 | 11.2434 | 0.01019 | 9.1869 | 0.01017 | 8.8376 | 0.01018 | 7.24635 | 0.0102 | 7.0234 | 0.01019 | 7.2996 | 0.01021 | 7.3674 | 0.01022
8.68524 | 0.00963 | 8.8813 | 0.01023 | 11.17115 | 0.01021 | 11.19435 | 0.01019 | 11.19455 | 0.01021 | 11.1944 | 0.01019 | 9.28485 | 0.01016 | 8.9389 | 0.01017 | 7.16295 | 0.01021 | 6.92485 | 0.01021 | 7.1911 | 0.01022 | 7.17425 | 0.01021
8.7048 | 0.01021 | 8.98145 | 0.01024 | 11.12075 | 0.0102 | 11.14585 | 0.01018 | 11.14555 | 0.01021 | 11.1459 | 0.01019 | 9.38685 | 0.01017 | 9.0869 | 0.01017 | 7.0666 | 0.0102 | 6.82645 | 0.01021 | 7.101 | 0.01022 | 7.18295 | 0.01023
8.7548 | 0.01028 | 9.0804 | 0.01024 | 11.07 | 0.01021 | 11.0932 | 0.0102 | 11.0949 | 0.0102 | 11.0966 | 0.0102 | 9.4857 | 0.01018 | 9.13675 | 0.01019 | 6.99845 | 0.0102 | 6.7472 | 0.01019 | 6.86855 | 0.01014 | 7.0423 | 0.01022
8.8559 | 0.01028 | 9.18065 | 0.01024 | 11.01985 | 0.0102 | 11.046 | 0.01018 | 11.04675 | 0.0102 | 11.04585 | 0.01019 | 9.5862 | 0.01017 | 9.23815 | 0.01018 | 6.89705 | 0.01019 | 6.65045 | 0.0102 | 6.77065 | 0.0102 | 7.0177 | 0.01021
8.95545 | 0.01029 | 9.27915 | 0.01024 | 10.9699 | 0.0102 | 10.99375 | 0.01017 | 10.99375 | 0.0102 | 10.9934 | 0.01017 | 9.6861 | 0.01018 | 9.33935 | 0.01019 | 6.81525 | 0.0102 | 6.57965 | 0.01021 | 6.69345 | 0.01021 | 6.9739 | 0.01021
9.05425 | 0.01028 | 9.3801 | 0.01024 | 10.9177 | 0.0102 | 10.9414 | 0.01017 | 10.9437 | 0.01021 | 10.9461 | 0.01018 | 9.7869 | 0.01018 | 9.43765 | 0.01018 | 6.73265 | 0.01021 | 6.50115 | 0.01021 | 6.59305 | 0.0102 | 6.88035 | 0.01022
9.1541 | 0.01028 | 9.4809 | 0.01026 | 10.87045 | 0.01019 | 10.8964 | 0.01018 | 10.8946 | 0.01021 | 10.8928 | 0.01019 | 9.88455 | 0.01018 | 9.53855 | 0.01019 | 6.64815 | 0.0102 | 6.4353 | 0.01021 | 6.51785 | 0.0102 | 6.7661 | 0.0102
9.2563 | 0.01028 | 9.58095 | 0.01024 | 10.82015 | 0.01019 | 10.84285 | 0.0102 | 10.84425 | 0.01019 | 10.8452 | 0.01021 | 9.98395 | 0.01018 | 9.63805 | 0.01018 | 6.54955 | 0.01017 | 6.3508 | 0.01019 | 6.422 | 0.0102 | 6.7108 | 0.01021
9.35675 | 0.01027 | 9.68105 | 0.01023 | 10.7711 | 0.01019 | 10.7956 | 0.01019 | 10.797 | 0.0102 | 10.7969 | 0.01019 | 10.08615 | 0.01018 | 9.7378 | 0.01018 | 6.47565 | 0.0102 | 6.2524 | 0.0102 | 6.22045 | 0.01023 | 6.6723 | 0.01016
9.45505 | 0.01027 | 9.78045 | 0.01022 | 10.6955 | 0.0102 | 10.74265 | 0.01019 | 10.74595 | 0.01019 | 10.744 | 0.0102 | 10.1854 | 0.01019 | 9.8391 | 0.01018 | 6.3788 | 0.0102 | 6.17935 | 0.0102 | 5.99625 | 0.0102 | 6.59045 | 0.01021
9.58045 | 0.01029 | 9.88135 | 0.01023 | 10.64575 | 0.0102 | 10.6956 | 0.01018 | 10.69485 | 0.01019 | 10.6951 | 0.01018 | 10.2874 | 0.01017 | 9.939 | 0.01018 | 6.2922 | 0.0102 | 6.07545 | 0.0102 | 5.8934 | 0.01021 | 6.49805 | 0.0102
9.6814 | 0.01028 | 9.9795 | 0.01024 | 10.59345 | 0.0102 | 10.6463 | 0.01019 | 10.6432 | 0.0102 | 10.64685 | 0.01018 | 10.387 | 0.01017 | 10.08705 | 0.01018 | 6.22 | 0.0102 | 5.9783 | 0.01019 | 5.81695 | 0.0102 | 6.3946 | 0.01021
9.78045 | 0.01029 | 10.08085 | 0.01023 | 10.54505 | 0.01022 | 10.59535 | 0.01017 | 10.59515 | 0.0102 | 10.5956 | 0.01017 | 10.4844 | 0.01019 | 10.1371 | 0.01019 | 6.14435 | 0.0102 | 5.8732 | 0.01021 | 5.7378 | 0.01021 | 6.31605 | 0.0102
9.88145 | 0.01028 | 10.18125 | 0.01023 | 10.49595 | 0.01022 | 10.5458 | 0.01017 | 10.54445 | 0.0102 | 10.5446 | 0.01017 | 10.5866 | 0.01017 | 10.238 | 0.01019 | 6.04575 | 0.01021 | 5.80005 | 0.0102 | 5.61775 | 0.01022 | 6.2454 | 0.01022
9.97915 | 0.01027 | 10.2812 | 0.01024 | 10.44505 | 0.01022 | 10.49385 | 0.01019 | 10.4962 | 0.0102 | 10.4939 | 0.01017 | 10.6855 | 0.0102 | 10.33735 | 0.01019 | 5.95595 | 0.0102 | 5.72355 | 0.0102 | 5.5174 | 0.01021 | 6.1268 | 0.01019
10.0811 | 0.01028 | 10.38025 | 0.01025 | 10.39355 | 0.01022 | 10.44655 | 0.0102 | 10.44645 | 0.01019 | 10.44415 | 0.01016 | 10.7832 | 0.01018 | 10.4371 | 0.01019 | 5.8684 | 0.0102 | 5.623 | 0.01021 | 5.2685 | 0.01021 | 5.96845 | 0.0102
10.13185 | 0.01027 | 10.48135 | 0.01026 | 10.3441 | 0.01023 | 10.3945 | 0.0102 | 10.3965 | 0.0102 | 10.3971 | 0.01018 | 10.88345 | 0.01017 | 10.53735 | 0.01018 | 5.78185 | 0.0102 | 5.54755 | 0.01018 | 5.1721 | 0.0102 | 5.89425 | 0.01021
10.2297 | 0.01027 | 10.57995 | 0.01026 | 10.2958 | 0.01023 | 10.34455 | 0.0102 | 10.344 | 0.01021 | 10.3435 | 0.01016 | 10.98475 | 0.01019 | 10.6382 | 0.01019 | 5.6929 | 0.01021 | 5.4515 | 0.0102 | 5.0918 | 0.01019 | 5.79915 | 0.01023
10.3295 | 0.01028 | 10.6811 | 0.01025 | 10.24645 | 0.01021 | 10.29515 | 0.01021 | 10.2956 | 0.01018 | 10.295 | 0.01017 | 11.1347 | 0.01019 | 10.73875 | 0.01019 | 5.51915 | 0.01017 | 5.3535 | 0.01019 | 4.9751 | 0.01019 | 5.61025 | 0.0102
10.4296 | 0.01027 | 10.78085 | 0.01025 | 10.19685 | 0.01022 | 10.2438 | 0.01019 | 10.22025 | 0.0102 | 10.24585 | 0.01016 | 11.23605 | 0.0102 | 10.83895 | 0.01019 | 5.3967 | 0.01015 | 5.2491 | 0.01019 | 4.8233 | 0.01019 | 5.53475 | 0.0102
10.5306 | 0.01028 | 10.88065 | 0.01025 | 10.14225 | 0.0102 | 10.1947 | 0.01019 | 10.16605 | 0.01021 | 10.19495 | 0.01018 | 11.33375 | 0.01018 | 10.9335 | 0.01015 | 5.3123 | 0.00993 | 5.1554 | 0.01018 | 4.75945 | 0.01017 | 5.44845 | 0.01019
10.63155 | 0.01029 | 10.98135 | 0.01025 | 10.09585 | 0.01023 | 10.1453 | 0.01019 | 10.11965 | 0.0102 | 10.1434 | 0.01015 | 11.43385 | 0.01019 | 11.0844 | 0.01019 | 5.22915 | 0.00911 | 5.0806 | 0.01019 | 4.6738 | 0.01018 | 5.3589 | 0.01019
10.7308 | 0.01028 | 11.08085 | 0.01025 | 10.0439 | 0.0102 | 10.0946 | 0.01018 | 10.0687 | 0.0102 | 10.0927 | 0.01017 | 11.53275 | 0.01019 | 11.13445 | 0.01019 | 5.17635 | 0.00837 | 4.97875 | 0.01015 | 4.5762 | 0.01016 | 5.29455 | 0.0102
10.8305 | 0.01027 | 11.1798 | 0.01026 | 9.99595 | 0.0102 | 10.04325 | 0.01017 | 10.022 | 0.0102 | 10.0461 | 0.01019 | 11.63645 | 0.01019 | 11.23985 | 0.01019 | 5.1285 | 0.00746 | 4.88425 | 0.0101 | 4.4699 | 0.01016 | 5.0731 | 0.0102
10.93055 | 0.01027 | 11.2819 | 0.01025 | 9.968 | 0.0102 | 9.99635 | 0.01017 | 9.9689 | 0.01019 | 9.9973 | 0.01017 | 11.73575 | 0.01018 | 11.33465 | 0.01019 | 5.08132 | 0.00608 | 4.7786 | 0.01 | 4.39365 | 0.01015 | 4.93265 | 0.0102
11.0282 | 0.01027 | 11.38095 | 0.01025 | 9.92115 | 0.01021 | 9.94365 | 0.01016 | 9.9185 | 0.01021 | 9.97065 | 0.01018 | 11.83635 | 0.0102 | 11.4383 | 0.01019 | 5.04195 | 0.00427 | 4.701 | 0.00958 | 4.2928 | 0.01007 | 4.8884 | 0.01019
11.1316 | 0.01026 | 11.47975 | 0.01024 | 9.86685 | 0.0102 | 9.8959 | 0.01019 | 9.86675 | 0.0102 | 9.9204 | 0.01018 | 11.936 | 0.0102 | 11.53775 | 0.0102 | 5.02344 | 0.00259 | 4.645 | 0.00863 | 4.21835 | 0.01005 | 4.8001 | 0.0102
11.2287 | 0.01027 | 11.5813 | 0.01025 | 9.8215 | 0.0102 | 9.844 | 0.01018 | 9.8199 | 0.01019 | 9.8693 | 0.01018 | 12.0344 | 0.01019 | 11.63795 | 0.01019 | 5.0013 | 0.000714513 | 4.598 | 0.00754 | 4.13595 | 0.01001 | 4.75815 | 0.01017
11.32885 | 0.01027 | 11.6806 | 0.01025 | 9.7704 | 0.0102 | 9.7945 | 0.01017 | 9.7674 | 0.01019 | 9.8198 | 0.01017 | 12.1352 | 0.01019 | 11.73755 | 0.0102 | 4.9468 | -1.20076e-06 | 4.57645 | 0.00641 | 4.0975 | 0.00996 | 4.64295 | 0.01019
11.42905 | 0.01027 | 11.781 | 0.01025 | 9.71975 | 0.01018 | 9.7444 | 0.01018 | 9.72115 | 0.01019 | 9.76995 | 0.01021 | 12.2406 | 0.0102 | 11.8371 | 0.0102 | 4.83995 | -4.57601e-06 | 4.5674 | 0.00536 | 3.91985 | 0.00972 | 4.54495 | 0.01018
11.5312 | 0.01028 | 11.87815 | 0.01025 | 9.6709 | 0.01019 | 9.6948 | 0.01018 | 9.6702 | 0.01019 | 9.71975 | 0.01021 | 12.3355 | 0.0102 | 11.93835 | 0.0102 | 4.7494 | -2.88996e-06 | 4.5345 | 0.00441 | 3.90135 | 0.0097 | 4.4025 | 0.01016
11.6303 | 0.01026 | 11.98105 | 0.01025 | 9.6196 | 0.01019 | 9.6442 | 0.01018 | 9.62025 | 0.01019 | 9.67015 | 0.0102 | 12.43565 | 0.01019 | 12.062 | 0.01021 | 4.67275 | 1.16048e-05 | 4.5228 | 0.00346 | 3.76655 | 0.0094 | 4.3131 | 0.01015
11.7309 | 0.01027 | 12.0778 | 0.01022 | 9.57215 | 0.01019 | 9.59565 | 0.01019 | 9.57055 | 0.0102 | 9.6204 | 0.01021 | 12.53575 | 0.0102 | 12.1118 | 0.0102 | 4.5728 | -1.06042e-05 | 4.46503 | 0.00264 | 3.69514 | 0.00912 | 4.2193 | 0.01016
11.83015 | 0.01027 | 12.1805 | 0.01023 | 9.5192 | 0.01019 | 9.54555 | 0.01021 | 9.52005 | 0.01018 | 9.5686 | 0.01019 | 12.63525 | 0.0102 | 12.21065 | 0.0102 | 4.50145 | -1.23964e-05 | 4.3821 | 0.00215 | 3.60105 | 0.00878 | 4.15965 | 0.01016
11.92955 | 0.01028 | 12.27755 | 0.01025 | 9.47165 | 0.01019 | 9.4924 | 0.01018 | 9.4712 | 0.01019 | 9.5207 | 0.01021 | 12.7363 | 0.0102 | 12.3101 | 0.01021 | 4.42335 | 2.41937e-06 | 4.2784 | 0.00183 | 3.53395 | 0.00843 | 4.04305 | 0.01015
12.02945 | 0.01027 | 12.3813 | 0.01023 | 9.4213 | 0.01017 | 9.444 | 0.0102 | 9.41845 | 0.01019 | 9.46975 | 0.01019 | 12.8339 | 0.01019 | 12.4105 | 0.01019 | 4.3243 | 2.49126e-06 | 4.16333 | 0.00142 | 3.41715 | 0.00795 | 3.9485 | 0.01015
12.1319 | 0.01027 | 12.48035 | 0.01024 | 9.3699 | 0.01019 | 9.3973 | 0.01019 | 9.36875 | 0.01019 | 9.4209 | 0.01021 | 12.93395 | 0.0102 | 12.51105 | 0.01019 | 4.24455 | -3.77274e-06 | 4.06396 | 0.000860231 | 3.35025 | 0.00752 | 3.86475 | 0.01014
12.23145 | 0.01028 | 12.58035 | 0.01025 | 9.3209 | 0.01018 | 9.3467 | 0.01019 | 9.3185 | 0.01019 | 9.36965 | 0.0102 | 13.0359 | 0.0102 | 12.61 | 0.01019 | 4.1448 | 2.34442e-06 | 3.9993 | 0.000109503 | 3.29634 | 0.00714 | 3.7764 | 0.01013
12.33135 | 0.01029 | 12.6811 | 0.01025 | 9.2694 | 0.01018 | 9.29565 | 0.01019 | 9.27055 | 0.01019 | 9.31965 | 0.01021 | 13.1864 | 0.0102 | 12.71025 | 0.01021 | 4.0474 | -6.56414e-06 | 3.89985 | 2.55906e-05 | 3.25147 | 0.0068 | 3.68375 | 0.01012
12.43105 | 0.01027 | 12.7815 | 0.01024 | 9.2204 | 0.01016 | 9.2443 | 0.0102 | 9.21915 | 0.01019 | 9.272 | 0.0102 | 13.3853 | 0.01021 | 12.8089 | 0.0102 | 3.95005 | -5.06642e-06 | 3.80405 | 7.75913e-06 | 3.20049 | 0.00641 | 3.57479 | 0.0101
12.5286 | 0.01028 | 12.88055 | 0.01025 | 9.16995 | 0.01018 | 9.19555 | 0.01019 | 9.1704 | 0.01018 | 9.2186 | 0.0102 | 13.4851 | 0.01021 | 12.9103 | 0.0102 | 3.8424 | -1.2598e-06 | 3.7199 | 2.97778e-06 | 3.16378 | 0.00609 | 3.46776 | 0.01005
12.6313 | 0.01027 | 13.00675 | 0.01025 | 9.1215 | 0.01018 | 9.1459 | 0.01018 | 9.12045 | 0.01018 | 9.16845 | 0.01021 | 13.5851 | 0.01021 | 13.11085 | 0.01022 | 3.7492 | -1.38319e-05 | 3.6274 | 4.08795e-06 | 3.13013 | 0.00573 | 3.36104 | 0.00996
12.7318 | 0.01026 | 13.1083 | 0.01024 | 9.06905 | 0.0102 | 9.09495 | 0.0102 | 9.068 | 0.01018 | 9.12095 | 0.0102 | 13.6853 | 0.01021 | 13.21025 | 0.01021 | 3.66175 | 7.44238e-06 | 3.525 | 2.56147e-06 | 3.0745 | 0.00521 | 3.23905 | 0.00981
12.83055 | 0.01028 | 13.2075 | 0.01025 | 9.01785 | 0.01019 | 9.0439 | 0.0102 | 9.01825 | 0.01017 | 9.06785 | 0.0102 | 13.78525 | 0.01022 | 13.30995 | 0.01022 | 3.59275 | 3.99703e-06 | 3.45665 | 3.56349e-06 | 3.03861 | 0.00483 | 3.18393 | 0.00974
12.93005 | 0.01028 | 13.30615 | 0.01025 | 8.9705 | 0.01018 | 8.9946 | 0.0102 | 8.97245 | 0.01017 | 9.0194 | 0.01021 | 13.8846 | 0.01021 | 13.40905 | 0.01021 | 3.4969 | 4.6311e-06 | 3.3782 | 2.51458e-06 | 3.01113 | 0.00445 | 3.103 | 0.00967
13.03135 | 0.01027 | 13.4071 | 0.01025 | 8.9193 | 0.01019 | 8.94375 | 0.0102 | 8.9156 | 0.01019 | 8.9697 | 0.01017 | 13.9849 | 0.01021 | 13.50965 | 0.01021 | 3.4269 | 8.98235e-06 | 3.28045 | 1.46567e-06 | 2.98364 | 0.00409 | 3.07055 | 0.00963
13.13015 | 0.01028 | 13.50655 | 0.01026 | 8.86805 | 0.01018 | 8.89425 | 0.01021 | 8.87335 | 0.01017 | 8.9135 | 0.01018 | 14.0863 | 0.01022 | 13.6107 | 0.01021 | 3.34165 | -5.20105e-06 | 3.1871 | 1.76642e-06 | 2.94775 | 0.00361 | 2.99948 | 0.00954
13.23135 | 0.01028 | 13.60605 | 0.01026 | 8.82085 | 0.01017 | 8.84695 | 0.01019 | 8.8228 | 0.01019 | 8.8996 | 0.01018 | 14.18575 | 0.01021 | 13.71155 | 0.01023 | 3.2458 | -1.21606e-05 | 3.07505 | 2.33868e-06 | 2.91802 | 0.00321 | 2.83844 | 0.0094
13.3292 | 0.01029 | 13.70505 | 0.01025 | 8.76885 | 0.01017 | 8.7897 | 0.01017 | 8.67435 | 0.01018 | 8.8434 | 0.01017 | 14.2852 | 0.01023 | 13.8104 | 0.01021 | 3.1597 | -1.29168e-06 | 2.9905 | 2.33868e-06 | 2.87232 | 0.00277 | 2.6925 | 0.00921
13.42935 | 0.01028 | 13.8081 | 0.01028 | 8.73725 | 0.01019 | 8.7399 | 0.01018 | 8.6596 | 0.01019 | 8.78055 | 0.01019 | 14.3849 | 0.01021 | 13.91045 | 0.01022 | 3.0752 | 6.69692e-06 | 2.9202 | 1.8618e-06 | 2.8193 | 0.00235 | 2.61143 | 0.0091
13.5314 | 0.01029 | 13.9071 | 0.01029 | 8.6924 | 0.01017 | 8.703 | 0.01018 | 8.6274 | 0.01018 | 8.62415 | 0.01018 | 14.4848 | 0.01021 | 14.0401 | 0.01023 | 2.97005 | -1.29386e-06 | 2.82935 | 1.76642e-06 | 2.75427 | 0.00194 | 2.52285 | 0.00897
13.6343 | 0.01028 | 14.0065 | 0.01028 | 8.6407 | 0.01016 | 8.64895 | 0.01017 | 8.56735 | 0.01019 | 8.6042 | 0.01017 | 14.63454 | 0.01022 | 14.18454 | 0.01022 | 2.86625 | -4.92828e-05 | 2.7324 | 2.2433e-06 | 2.60618 | 0.00164 | 2.4582 | 0.00891
13.7306 | 0.01028 | 14.106 | 0.01029 | 8.61735 | 0.01017 | 8.60095 | 0.01018 | 8.4907 | 0.01018 | 8.42825 | 0.01019 | 14.77454 | 0.0102 | 14.32454 | 0.01023 | 2.7758 | -7.52971e-06 | 2.62795 | 2.40226e-06 | 2.2694 | 0.00133 | 2.41138 | 0.00882
13.83195 | 0.01029 | 14.2065 | 0.01029 | 8.56675 | 0.01017 | 8.5565 | 0.01018 | 8.45055 | 0.01018 | 8.55225 | 0.01017 | 14.8854 | 0.01022 | 14.4354 | 0.01022 | 2.6718 | -1.12854e-05 | 2.5548 | 2.40226e-06 | 2.0033 | 0.00115 | 2.3243 | 0.00871
13.9307 | 0.01028 | 14.30645 | 0.01029 | 8.5222 | 0.01016 | 8.51975 | 0.01018 | 8.4198 | 0.01018 | 8.5052 | 0.01017 | 15.01 | 0.01021 | 14.56 | 0.01023 | 2.569 | 5.72095e-06 | 2.45095 | 2.6566e-06 |  |  | 2.245 | 0.00864
14.0295 | 0.01028 | 14.5075 | 0.01029 | 8.47455 | 0.01018 | 8.4771 | 0.01018 | 8.37065 | 0.01018 | 8.44805 | 0.01018 |  |  | 14.6956 | 0.01022 | 2.4719 | -1.44183e-05 | 2.3792 | 1.83e-06 |  |  | 2.1768 | 0.00854
14.1284 | 0.01029 | 14.60605 | 0.0103 | 8.42545 | 0.01018 | 8.4286 | 0.01018 | 8.30775 | 0.01018 | 8.4249 | 0.01019 |  |  | 14.7979 | 0.01023 | 2.37015 | 6.693e-06 | 2.30595 | 3.35767e-07 |  |  | 2.1088 | 0.00848
14.23075 | 0.01029 | 14.7073 | 0.0103 | 8.39365 | 0.01016 | 8.4021 | 0.01019 | 8.29295 | 0.01019 | 8.09145 | 0.0102 |  |  | 14.89635 | 0.01022 | 2.16695 | -1.96628e-06 | 2.22756 | 2.4039e-07 |  |  | 2.00772 | 0.00843
14.33005 | 0.01029 | 14.80655 | 0.0103 | 8.34875 | 0.01018 | 8.35445 | 0.01018 | 8.0962 | 0.01017 | 8.20545 | 0.01018 |  |  | 14.99835 | 0.01023 | 2.06795 | -4.02146e-06 | 2.1539 | 3.99351e-07
14.4279 | 0.0103 | 14.90525 | 0.0103 | 8.3166 | 0.01017 | 8.29425 | 0.01018 | 8.2208 | 0.01018 | 8.16215 | 0.01018 | [6 empty] | 2.0835 | -7.75328e-08
14.6309 | 0.01028 | 15.00435 | 0.0103 | 8.27285 | 0.01016 | 8.25905 | 0.01016 | 8.23285 | 0.01018 | 8.10205 | 0.01016
14.7284 | 0.01029 |  |  | 8.22355 | 0.01018 | 8.22315 | 0.01017 | 8.12375 | 0.01018 | 8.06915 | 0.01017
14.8308 | 0.01028 |  |  | 8.1709 | 0.01019 | 8.1976 | 0.01018 | 8.09345 | 0.01017 | 7.88825 | 0.01016
14.92925 | 0.01029 |  |  | 8.13025 | 0.01017 | 8.14825 | 0.01017 | 8.0661 | 0.01017 | 7.92205 | 0.01017
15.0049 | 0.01028 |  |  | 8.08295 | 0.01018 | 8.12015 | 0.01017 | 8.02465 | 0.01017 | 7.89925 | 0.01018
|  |  |  | 8.0429 | 0.01019 | 8.0725 | 0.01018 | 7.9567 | 0.01017 | 7.8641 | 0.01018
|  |  |  | 8.00305 | 0.01017 | 8.0216 | 0.01019 | 7.92495 | 0.01018 | 7.8475 | 0.0102
|  |  |  | 7.9614 | 0.01017 | 7.96595 | 0.01016 | 7.81335 | 0.01019 | 7.79475 | 0.01018
|  |  |  | 7.9088 | 0.01017 | 7.9418 | 0.01016 | 7.5867 | 0.01017 | 7.7195 | 0.01018
|  |  |  | 7.8624 | 0.01018 | 7.9031 | 0.01017 | 7.69525 | 0.01016 | 7.69275 | 0.01019
|  |  |  | 7.83565 | 0.01018 | 7.8479 | 0.01016 | 7.778 | 0.01019 | 7.6697 | 0.01018
|  |  |  | 7.79835 | 0.01018 | 7.7999 | 0.01015 | 7.59575 | 0.01017 | 7.62235 | 0.01017
|  |  |  | 7.7576 | 0.01018 | 7.77275 | 0.01016 | 7.3964 | 0.01017 | 7.56695 | 0.01018
|  |  |  | 7.7101 | 0.01017 | 7.7281 | 0.01017 | 7.52365 | 0.01016 | 7.4628 | 0.01018
|  |  |  | 7.6735 | 0.01018 | 7.70045 | 0.01017 | 7.53295 | 0.01017 | 7.50165 | 0.01018
|  |  |  | 7.62755 | 0.01017 | 7.66015 | 0.01017 | 7.4228 | 0.01019 | 7.44475 | 0.01017
|  |  |  | 7.57975 | 0.01015 | 7.63885 | 0.01018 | 7.2585 | 0.01017 | 7.4106 | 0.01017
|  |  |  | 7.52895 | 0.01017 | 7.59385 | 0.01015 | 7.3523 | 0.01015 | 7.37585 | 0.01017
|  |  |  | 7.48615 | 0.01015 | 7.557 | 0.01016 | 7.302 | 0.01017 | 7.19265 | 0.01017
|  |  |  | 7.4474 | 0.01017 | 7.50215 | 0.01015 | 7.25245 | 0.01018 | 7.29465 | 0.01017
|  |  |  | 7.4044 | 0.01016 | 7.44285 | 0.01016 | 7.21415 | 0.01017 | 7.22675 | 0.01018
|  |  |  | 7.35265 | 0.01016 | 7.39725 | 0.01016 | 7.0455 | 0.01017 | 7.19495 | 0.01017
|  |  |  | 7.3212 | 0.01015 | 7.3577 | 0.01016 | 6.85615 | 0.01017 | 7.01435 | 0.01017
|  |  |  | 7.27945 | 0.01016 | 7.32515 | 0.01017 | 6.8274 | 0.01017 | 7.11855 | 0.01018
|  |  |  | 7.24165 | 0.01012 | 7.27465 | 0.01016 | 6.7739 | 0.01018 | 7.05045 | 0.01016
|  |  |  | 7.1994 | 0.0101 | 7.2213 | 0.01015 | 6.72005 | 0.01016 | 7.02515 | 0.01017
|  |  |  | 7.1494 | 0.01005 | 7.1738 | 0.01016 | 6.6713 | 0.01018 | 6.99295 | 0.01017
|  |  |  | 7.09225 | 0.00994 | 7.12155 | 0.01017 | 6.64525 | 0.01018 | 6.96795 | 0.01017
|  |  |  | 7.0514 | 0.00976 | 7.07675 | 0.01016 | 6.59595 | 0.01019 | 6.92055 | 0.01019
|  |  |  | 7.02045 | 0.00952 | 7.0299 | 0.01016 | 6.55605 | 0.01018 | 6.8714 | 0.01016
|  |  |  | 6.9654 | 0.00879 | 6.99375 | 0.01016 | 6.52015 | 0.01018 | 6.84735 | 0.01016
|  |  |  | 6.9235 | 0.00813 | 6.82545 | 0.01014 | 6.34935 | 0.01017 | 6.66285 | 0.01016
|  |  |  | 6.88965 | 0.00751 | 6.9257 | 0.01016 | 6.4411 | 0.01017 | 6.771 | 0.01016
|  |  |  | 6.8511 | 0.00685 | 6.8769 | 0.01015 | 6.37815 | 0.01017 | 6.85135 | 0.01016
|  |  |  | 6.80985 | 0.00619 | 6.8223 | 0.01012 | 6.3454 | 0.01018 | 6.6922 | 0.01017
|  |  |  | 6.7523 | 0.00535 | 6.77535 | 0.01013 | 6.17605 | 0.01018 | 6.6482 | 0.01017
|  |  |  | 6.7053 | 0.00469 | 6.74595 | 0.01012 | 6.26435 | 0.01018 | 6.49755 | 0.01017
|  |  |  | 6.62335 | 0.00197 | 6.69455 | 0.0101 | 6.2003 | 0.01018 | 6.3178 | 0.01019
|  |  |  | 6.57705 | 0.000456302 | 6.6461 | 0.01008 | 6.17485 | 0.01017 | 6.4208 | 0.01016
|  |  |  | 6.52655 | 8.18114e-05 | 6.59685 | 0.01008 | 5.99475 | 0.01017 | 6.42015 | 0.01018
|  |  |  | 6.4696 | 4.02013e-05 | 6.54825 | 0.01004 | 6.09995 | 0.01018 | 6.33 | 0.01018
|  |  |  | 6.42595 | 1.24612e-05 | 6.4958 | 0.01002 | 6.0266 | 0.01018 | 6.1393 | 0.01018
|  |  |  | 6.379 | -1.88381e-06 | 6.4438 | 0.00997 | 5.99685 | 0.01018 | 6.2457 | 0.01015
|  |  |  | 6.32495 | -1.88381e-06 | 6.3981 | 0.00991 | 5.83385 | 0.01017 | 6.2023 | 0.01018
|  |  |  | 6.27575 | -1.88381e-06 | 6.34935 | 0.00984 | 5.9176 | 0.01016 | 6.1404 | 0.01016
|  |  |  | 6.23515 | -1.88381e-06 | 6.31455 | 0.00976 | 5.97695 | 0.01017 | 5.9669 | 0.01018
|  |  |  | 6.19445 | -1.88381e-06 | 6.27535 | 0.00972 | 5.8182 | 0.01018 | 6.06675 | 0.01017
|  |  |  | 6.15795 | -1.88381e-06 | 6.22425 | 0.00958 | 5.6452 | 0.0101 | 6.0172 | 0.01016
|  |  |  | 6.11885 | -1.88381e-06 | 6.17195 | 0.00941 | 5.7468 | 0.01014 | 5.97305 | 0.01016
|  |  |  | 6.07895 | -1.88381e-06 | 6.12665 | 0.00921 | 5.7925 | 0.01015 | 5.9208 | 0.01016
|  |  |  | 6.04565 | -1.88381e-06 | 6.07725 | 0.00896 | 5.65495 | 0.01011 | 5.89785 | 0.01018
|  |  |  | 5.99915 | -1.88381e-06 | 6.02545 | 0.00863 | 5.6127 | 0.0101 | 5.85285 | 0.01018
|  |  |  | 5.9488 | -1.88381e-06 | 5.9721 | 0.0082 | 5.59275 | 0.01012 | 5.8202 | 0.01018
|  |  |  | 5.90395 | -1.88381e-06 | 5.943 | 0.00792 | 5.5547 | 0.01009 | 5.7627 | 0.01019
|  |  |  | 5.8709 | -1.88381e-06 | 5.8938 | 0.00744 | 5.49 | 0.01006 | 5.5998 | 0.01017
|  |  |  | 5.82275 | -1.88381e-06 | 5.84415 | 0.00682 | 5.44835 | 0.01002 | 5.43735 | 0.01018
|  |  |  | 5.76665 | -1.88381e-06 | 5.7991 | 0.00623 | 5.404 | 0.00999 | 5.5208 | 0.0102
|  |  |  | 5.71915 | -1.88381e-06 | 5.7547 | 0.00557 | 5.34765 | 0.00993 | 5.4561 | 0.01019
|  |  |  | 5.6719 | -1.88381e-06 | 5.7188 | 0.005 | 5.2996 | 0.00988 | 5.41035 | 0.01019
|  |  |  | 5.62315 | -1.88381e-06 | 5.6758 | 0.00439 | 5.1496 | 0.00957 | 5.28075 | 0.0102
|  |  |  | 5.5691 | -1.88381e-06 | 5.6433 | 0.00396 | 5.2204 | 0.00973 | 5.3277 | 0.01021
|  |  |  | 5.52665 | -1.88381e-06 | 5.59745 | 0.00347 | 5.1678 | 0.00962 | 5.2793 | 0.01021
|  |  |  | 5.4699 | -1.88381e-06 | 5.54805 | 0.00301 | 5.115 | 0.0095 | 5.25035 | 0.01021
|  |  |  | 5.41735 | -1.88381e-06 | 5.52025 | 0.00279 | 4.98105 | 0.00912 | 5.13095 | 0.01021
|  |  |  | 5.3743 | -1.88381e-06 | 5.47555 | 0.00226 | 5.0514 | 0.00933 | 5.17485 | 0.01021
|  |  |  | 5.3257 | -1.88381e-06 | 5.44385 | 0.00187 | 4.99705 | 0.00917 | 5.1037 | 0.0102
|  |  |  | 5.279 | -1.88381e-06 | 5.39985 | 0.00144 | 4.95915 | 0.00906 | 5.07025 | 0.01019
|  |  |  | 5.2368 | -1.88381e-06 | 5.3498 | 0.00103 | 4.92065 | 0.00889 | 4.92545 | 0.0102
|  |  |  | 5.20005 | -1.88381e-06 | 5.30255 | 0.000627511 | 4.80225 | 0.00828 | 4.9962 | 0.01019
|  |  |  | 5.17025 | -1.88381e-06 | 5.2464 | 0.000114099 | 4.82325 | 0.00847 | 4.93075 | 0.01019
|  |  |  | 5.11865 | -1.88381e-06 | 5.19155 | -1.16134e-06 | 4.78315 | 0.00827 | 4.87805 | 0.01019
|  |  |  | 5.07345 | -1.88381e-06 | 5.1473 | -1.16134e-06 | 4.7459 | 0.00806 | 4.842 | 0.01019
|  |  |  | 5.04405 | -1.88381e-06 | 5.0974 | -1.16134e-06 | 4.66115 | 0.00744 | 4.79965 | 0.01018
|  |  |  | 5.00105 | -1.88381e-06 | 5.0429 | -1.16134e-06 | 4.59795 | 0.00714 | 4.7588 | 0.01018
|  |  |  | 4.9523 | -1.88381e-06 | 4.9982 | -1.16134e-06 | 4.54445 | 0.00678 | 4.70405 | 0.01019
|  |  |  | 4.92065 | -1.88381e-06 | 4.9538 | -1.16134e-06 | 4.52925 | 0.00665 | 4.67285 | 0.01018
|  |  |  | 4.8717 | -1.88381e-06 | 4.9166 | -1.16134e-06 | 4.46165 | 0.00616 | 4.62735 | 0.01017
|  |  |  | 4.82215 | -1.88381e-06 | 4.87295 | -1.16134e-06 | 4.42515 | 0.00595 | 4.57 | 0.01016
|  |  |  | 4.77825 | -1.88381e-06 | 4.82485 | -1.16134e-06 | 4.3847 | 0.00563 | 4.5224 | 0.01017
|  |  |  | 4.7406 | -1.88381e-06 | 4.77765 | -1.16134e-06 | 4.284 | 0.00484 | 4.47275 | 0.01015
|  |  |  | 4.7014 | -1.88381e-06 | 4.73005 | -1.16134e-06 | 4.29835 | 0.005 | 4.5306 | 0.01017
|  |  |  | 4.65235 | -1.88381e-06 | 4.68885 | -1.16134e-06 | 4.2438 | 0.00466 | 4.38885 | 0.01012
|  |  |  | 4.59585 | -1.88381e-06 | 4.6522 | -1.16134e-06 | 4.2054 | 0.0044 | 4.34325 | 0.01008
|  |  |  | 4.54445 | -1.88381e-06 | 4.6203 | -1.16134e-06 | 4.1725 | 0.00417 | 4.29525 | 0.01004
|  |  |  | 4.494 | -1.88381e-06 | 4.5737 | -1.16134e-06 | 4.13225 | 0.00395 | 4.31725 | 0.01007
|  |  |  | 4.4407 | -1.88381e-06 | 4.52185 | -1.16134e-06 | 4.06985 | 0.00362 | 4.21075 | 0.00994
|  |  |  | 4.3982 | -1.88381e-06 | 4.4754 | -1.16134e-06 | 4.01305 | 0.0033 | 4.174 | 0.00989
|  |  |  | 4.3526 | -1.88381e-06 | 4.42505 | -1.16134e-06 | 3.9669 | 0.00309 | 4.0732 | 0.0097
|  |  |  | 4.2989 | -1.88381e-06 | 4.3716 | -1.16134e-06 | 3.9442 | 0.00293 | 4.03305 | 0.00965
|  |  |  | 4.24495 | -1.88381e-06 | 4.32205 | -1.16134e-06 | 3.8821 | 0.00276 | 3.8886 | 0.00937
|  |  |  | 4.1936 | -1.88381e-06 | 4.2752 | -1.16134e-06 | 3.84135 | 0.00258 | 3.95085 | 0.00951
|  |  |  | 4.1462 | -1.88381e-06 | 4.22665 | -1.16134e-06 | 3.8163 | 0.00247 | 3.8951 | 0.00942
|  |  |  | 4.09965 | -1.88381e-06 | 4.19205 | -1.16134e-06 | 3.78465 | 0.00239 | 3.8499 | 0.00934
|  |  |  | 4.04675 | -1.88381e-06 | 4.15215 | -1.16134e-06 | 3.75605 | 0.00228 | 3.7137 | 0.00899
|  |  |  | 3.996 | -1.88381e-06 | 4.11955 | -1.16134e-06 | 3.70185 | 0.00212 | 3.76945 | 0.00915
|  |  |  | 3.94755 | -1.88381e-06 | 4.07225 | -1.16134e-06 | 3.66175 | 0.00201 | 3.71795 | 0.00903
|  |  |  | 3.90205 | -1.88381e-06 | 4.0271 | -1.16134e-06 | 3.62085 | 0.0019 | 3.6833 | 0.00894
|  |  |  | 3.846 | -1.88381e-06 | 3.9763 | -1.16134e-06 | 3.59705 | 0.0018 | 3.535 | 0.00839
|  |  |  | 3.794 | -1.88381e-06 | 3.9259 | -1.16134e-06 | 3.53365 | 0.0017 | 3.5982 | 0.00864
|  |  |  | 3.74585 | -1.88381e-06 | 3.874 | -1.16134e-06 | 3.39985 | 0.00138 | 3.5485 | 0.00847
|  |  |  | 3.703 | -1.88381e-06 | 3.8245 | -1.16134e-06 | 3.36295 | 0.00134 | 3.5086 | 0.00834
|  |  |  | 3.6434 | -1.88381e-06 | 3.79205 | -1.16134e-06 | 3.2697 | 0.00124 | 3.22475 | 0.00695
|  |  |  | 3.59675 | -1.88381e-06 | 3.7454 | -1.16134e-06 | 3.22005 | 0.00119 | 3.22245 | 0.00697
|  |  |  | 3.5477 | -1.88381e-06 | 3.69695 | -1.16134e-06 | 3.11335 | 0.00107 | 3.0872 | 0.00624
|  |  |  | 3.49635 | -1.88381e-06 | 3.64885 | -1.16134e-06 | 3.09545 | 0.00104 | 3.04705 | 0.00599
|  |  |  | 3.4454 | -1.88381e-06 | 3.61685 | -1.16134e-06 | 3.046 | 0.00097672 | 2.99325 | 0.00565
|  |  |  | 3.3961 | -1.88381e-06 | 3.57805 | -1.16134e-06 | 2.9846 | 0.00088717 | 2.9763 | 0.00558
|  |  |  | 3.3436 | -1.88381e-06 | 3.5453 | -1.16134e-06 | 3.00285 | 0.000906483 | 2.9259 | 0.00543
|  |  |  | 3.29835 | -1.88381e-06 | 3.49125 | -1.16134e-06 | 2.9763 | 0.000873758 | 2.874 | 0.00524
|  |  |  | 3.2478 | -1.88381e-06 | 3.45985 | -1.16134e-06 | 2.9259 | 0.00084157 | 2.8245 | 0.00509
|  |  |  | 3.19985 | -1.88381e-06 | 3.419 | -1.16134e-06 | 2.874 | 0.00080831 | 2.79205 | 0.00495
|  |  |  | 3.14405 | -1.88381e-06 | 3.38515 | -1.16134e-06 | 2.8245 | 0.00079007 | 2.7454 | 0.0048
|  |  |  | 3.0975 | -1.88381e-06 | 3.345 | -1.16134e-06 | 2.79205 | 0.000771294 | 2.69695 | 0.00465
|  |  |  | 3.0486 | -1.88381e-06 | 3.3135 | -1.16134e-06 | 2.7454 | 0.000761101 | 2.64885 | 0.00453
|  |  |  | 3.0024 | -1.88381e-06 | 3.2768 | -1.16134e-06 | 2.69695 | 0.000741251 | 2.61685 | 0.00443
|  |  |  | 2.996 | -1.88381e-06 | 3.22865 | -1.16134e-06 | 2.64885 | 0.000731059 | 2.57805 | 0.00429
|  |  |  | 2.94755 | -1.88381e-06 | 3.17725 | -1.16134e-06 | 2.61685 | 0.000703699 | 2.5453 | 0.00412
|  |  |  | 2.90205 | -1.88381e-06 | 3.13865 | -1.16134e-06 | 2.57805 | 0.00069297 | 2.49125 | 0.00397
|  |  |  | 2.846 | -1.88381e-06 | 3.09935 | -1.16134e-06 | 2.5453 | 0.000688678 | 2.45985 | 0.00395
|  |  |  | 2.794 | -1.88381e-06 | 3.0464 | -1.16134e-06 | 2.49125 | 0.000677412 | 2.419 | 0.00384
|  |  |  | 2.74585 | -1.88381e-06 | 3.01845 | -1.16134e-06 | 2.45985 | 0.000664537 | 2.38515 | 0.00376
|  |  |  | 2.703 | -1.88381e-06 | 3.0041 | -1.16134e-06 | 2.419 | 0.000640396 | 2.345 | 0.00369
|  |  |  | 2.6434 | -1.88381e-06 | 2.9763 | -1.16134e-06 | 2.38515 | 0.000635568 | 2.3135 | 0.00359
|  |  |  | 2.59675 | -1.88381e-06 | 2.9259 | -1.16134e-06 | 2.345 | 0.000625375 | 2.2768 | 0.00353
|  |  |  | 2.5477 | -1.88381e-06 | 2.874 | -1.16134e-06 | 2.3135 | 0.000611963 | 2.22865 | 0.00345
|  |  |  | 2.49635 | -1.88381e-06 | 2.8245 | -1.16134e-06 | 2.2768 | 0.00060177 | 2.17725 | 0.0034
|  |  |  | 2.4454 | -1.88381e-06 | 2.79205 | -1.16134e-06 | 2.22865 | 0.000595869 | 2.13865 | 0.0033
|  |  |  | 2.3961 | -1.88381e-06 | 2.7454 | -1.16134e-06 | 2.17725 | 0.000584571 | 2.09935 | 0.00325
|  |  |  | 2.3436 | -1.88381e-06 | 2.69695 | -1.16134e-06 | 2.13865 | 0.000565021 | 2.0464 | 0.00315
|  |  |  | 2.29835 | -1.88381e-06 | 2.64885 | -1.16134e-06 | 2.09935 | 0.000539721 | 2.01845 | 0.0031
|  |  |  | 2.2478 | -1.88381e-06 | 2.61685 | -1.16134e-06 | 2.0464 | 0.000520171 |  | --
|  |  |  | 2.19985 | -1.88381e-06 | 2.57805 | -1.16134e-06 | 2.01845 | 0.000509821 |  | --
|  |  |  | 2.14405 | -1.88381e-06 | 2.5453 | -1.16134e-06 |  | -- |  | --
|  |  |  | 2.0975 | -1.88381e-06 | 2.49125 | -1.16134e-06 |  | -- |  | --
|  |  |  | 2.0486 | -1.88381e-06 | 2.45985 | -1.16134e-06 |  | -- |  | --
|  |  |  | 2.0024 | -1.88381e-06 | 2.419 | -1.16134e-06 |  | -- |  | --
[5 empty] | -- | 2.38515 | -1.16134e-06 |  | -- |  | --
[5 empty] | -- | 2.345 | -1.16134e-06 |  | -- |  | --
[5 empty] | -- | 2.3135 | -1.16134e-06 |  | -- |  | --
[5 empty] | -- | 2.2768 | -1.16134e-06 |  | -- |  | --
[5 empty] | -- | 2.22865 | -1.16134e-06 |  | -- |  | --
[5 empty] | -- | 2.17725 | -1.16134e-06 |  | -- |  | --
[5 empty] | -- | 2.13865 | -1.16134e-06 |  | -- |  | --
[5 empty] | -- | 2.09935 | -1.16134e-06 |  | -- |  | --
[5 empty] | -- | 2.0464 | -1.16134e-06 |  | -- |  | --
[5 empty] | -- | 2.01845 | -1.16134e-06 |  | -- |  | --