## Sheet1
T=2K |  | T=3K |  | T=4K |  | T=5K |  | T=7K
Bz(Oe) | M(emu/cm3) | Bz(Oe) | M(emu/cm3) | Bz(Oe) | M(emu/cm3) | Bz(Oe) | M(emu/cm3) | Bz(Oe) | M(emu/cm3)
40000.14453 | -40.50889 | 40000.14453 | -59.55556 | 40000.11719 | -58.73667 | 40000.14453 | 45.06597 | 40000.14453 | 53.29067
35000.32031 | -38.06444 | 35000.32031 | -57.33622 | 35000.52734 | -48.73222 | 35000.32031 | 42.17326 | 35000.32031 | 50.42489
30075.32308 | -35.84222 | 30000.24023 | -47.04711 | 30000.19141 | -38.76622 | 30000.24023 | 39.72882 | 30000.24023 | 46.84244
26416.93152 | -48.98444 | 24999.74023 | -37.07711 | 25000.12695 | -29.35444 | 24999.74023 | 37.26377 | 24999.74023 | 43.26
22556.5907 | -44.24889 | 20833.5791 | -27.498 | 20000.25391 | -20.08636 | 20000.16016 | 34.49345 | 20000.05274 | 38.25156
18797.20541 | -61.416 | 16666.77572 | -11.71198 | 15000.45313 | -11.30704 | 16666.49349 | 31.46433 | 17500.17774 | 35.69244
15037.66594 | 35.33956 | 12500.10579 | 40.49222 | 10000.24121 | 24.53444 | 13333.40625 | 28.04791 | 15000.1084 | 32.86489
13246.69403 | 184.1162 | 8333.56445 | 346.66667 | 10000.24121 | 9.01791 | 9999.73047 | 24.04117 | 12500.11817 | 29.81156
11278.34528 | 408.88889 | 8333.56445 | 344.44444 | 9000.09082 | 24.354 | 6666.79492 | 21.79049 | 10000.06543 | 26.35222
8561.23 | 624.44444 | 7500.24577 | 415.55556 | 9000.09082 | 15.16904 | 6666.79492 | 19.65407 | 7500.11182 | 22.55267
5471.95622 | 892.66176 | 7500.24577 | 408.88889 | 8000.33789 | 80.81844 | 6000.24544 | 21.90997 | 5000.18701 | 18.15151
5263.34366 | 993.33333 | 6667.02881 | 484.44444 | 8000.33789 | 72.15778 | 6000.24544 | 22.81076 | 5000.18701 | 18.15998
5263.34366 | 986.66667 | 6667.02881 | 477.77778 | 7000.22314 | 127.392 | 5333.51855 | 23.35577 | 4500.20801 | 17.2148
4511.46874 | 1051.11111 | 5833.61003 | 575.55556 | 7000.22314 | 111.226 | 5333.51855 | 22.99981 | 4500.20801 | 17.21749
4511.46874 | 1046.66667 | 5833.61003 | 568.88889 | 6000.30176 | 185.15 | 4666.75911 | 26.05352 | 4000.22315 | 16.30233
3759.52112 | 997.77778 | 5000.09033 | 668.88889 | 6000.30176 | 177.91267 | 4666.75911 | 23.88797 | 4000.22315 | 16.21444
3759.52112 | 991.11111 | 5000.09033 | 662.22222 | 5000.29541 | 280 | 4000.14453 | 26.79032 | 3500.09937 | 15.34951
3007.57314 | 920 | 4166.65161 | 755.55556 | 5000.29541 | 275.55556 | 4000.14453 | 26.95622 | 3500.09937 | 15.25298
3007.57314 | 915.55556 | 4166.65161 | 751.11111 | 4000.4585 | 360 | 3333.35352 | 34.19944 | 3000.15088 | 14.34431
2255.91591 | 784.44444 | 3333.43404 | 860 | 4000.4585 | 355.55556 | 3333.35352 | 32.99055 | 3000.15088 | 14.43322
2255.91591 | 780 | 3333.43404 | 855.55556 | 3000.18701 | 415.55556 | 2666.80339 | 52.03912 | 2500.06934 | 14.1358
1503.98629 | 986.66667 | 2500.3068 | 1013.33333 | 3000.18701 | 411.11111 | 2666.80339 | 52.24355 | 2500.06934 | 14.26091
1503.98629 | 982.22222 | 2500.3068 | 1008.88889 | 2000.34998 | 513.33333 | 2000.1569 | 107.38191 | 2000.13892 | 15.31167
1353.50232 | 686.66667 | 1666.88803 | 1175.55556 | 2000.34998 | 508.88889 | 2000.1569 | 107.10926 | 2000.13892 | 14.12122
1353.50232 | 617.77778 | 1666.88803 | 1171.11111 | 1800.37537 | 364.44444 | 1333.55054 | 191.42836 | 1500.09949 | 23.09822
1202.93666 | 668.88889 | 1500.2122 | 1002.22222 | 1800.37537 | 313.33333 | 1333.55054 | 191.13166 | 1263.84145 | 24.22356
1202.93666 | 626.66667 | 1500.2122 | 942.22222 | 1600.3645 | 413.33333 | 1200.0813 | 206.78302 | 1003.41382 | 36.62178
1052.41644 | 733.33333 | 1333.24483 | 1120 | 1600.3645 | 373.33333 | 1200.0813 | 204.05332 | 1017.27013 | 34.25956
1052.41644 | 693.33333 | 1333.24483 | 1077.77778 | 1400.22083 | 504.44444 | 1066.55558 | 219.89896 | 900.08509 | 48.56156
902.29556 | 873.33333 | 1166.45843 | 1202.22222 | 1400.22083 | 475.55556 | 1066.55558 | 218.09446 | 900.08509 | 45.70067
902.29556 | 833.33333 | 1166.45843 | 1164.44444 | 1200.3186 | 548.88889 | 933.07023 | 252.78327 | 799.85034 | 58.42467
751.78443 | 880 | 1000.01404 | 1271.11111 | 1200.3186 | 517.77778 | 933.07023 | 248.78484 | 799.85034 | 56.42622
751.78443 | 842.22222 | 1000.01404 | 1233.33333 | 1000.38019 | 557.77778 | 799.99512 | 278.2789 | 699.85694 | 69.57622
601.51826 | 771.11111 | 833.33832 | 1355.55556 | 1000.38019 | 528.88889 | 799.99512 | 276.75178 | 699.85694 | 67.93133
601.51826 | 731.11111 | 833.33832 | 1317.77778 | 800.36932 | 635.55556 | 666.60628 | 311.90551 | 600.02051 | 78.45889
450.98895 | 928.88889 | 666.62242 | 1497.77778 | 800.36932 | 602.22222 | 666.60628 | 310.02553 | 600.02051 | 76.50689
450.98895 | 893.33333 | 666.62242 | 1462.22222 | 600.34637 | 768.88889 | 533.23356 | 345.43361 | 499.87628 | 89.52178
300.83173 | 775.55556 | 499.76568 | 1675.55556 | 600.34637 | 740 | 533.23356 | 343.80249 | 499.87628 | 87.70711
300.83173 | 748.88889 | 499.76568 | 1640 | 400.3717 | 746.66667 | 399.9493 | 386.68008 | 399.96741 | 101.23978
150.30244 | 666.66667 | 333.37156 | 1168.88889 | 400.3717 | 733.33333 | 399.9493 | 384.96581 | 399.96741 | 99.53067
150.30244 | 631.11111 | 333.37156 | 1155.55556 | 200.48155 | 1291.11111 | 266.68113 | 414.50423 | 299.8775 | 116.74378
0.11797 | 800 | 166.62543 | 860 | 200.48155 | 1260 | 266.68113 | 416.41138 | 299.8775 | 115.04756
0.11797 | 768.88889 | 166.62543 | 824.44444 | -199.90224 | 1091.11111 | 133.39689 | 444.4737 | 200.04103 | 138.69444
-150.16632 | 840 | 0.08046 | 1000 | -199.90224 | 1062.22222 | 133.39689 | 450.05892 | 200.04103 | 137.11089
-150.16632 | 828.88889 | 0.08046 | 971.11111 | -399.62344 | 880 | 0.03218 | 493.51464 | 100.07785 | 178.61133
-300.55948 | 911.11111 | -166.40417 | 1188.88889 | -399.62344 | 857.77778 | 0.03218 | 493.78709 | 100.07785 | 177.01178
-300.55948 | 880 | -166.40417 | 1168.88889 | -599.70673 | 768.88889 | -133.19574 | 435.07418 | -0.06035 | 219.83267
-450.97083 | 984.44444 | -333.19051 | 1662.22222 | -599.70673 | 753.33333 | -133.19574 | 436.43643 | -0.06035 | 202.94067
-450.97083 | 964.44444 | -333.19051 | 1635.55556 | -799.68134 | 731.11111 | -266.53632 | 367.23936 | -99.96319 | 160.38644
-601.27325 | 993.33333 | -499.76568 | 1708.88889 | -799.68134 | 715.55556 | -266.53632 | 365.88717 | -99.96319 | 158.63489
-601.27325 | 977.77778 | -499.76568 | 1691.11111 | -999.59564 | 640 | -399.724 | 300.68196 | -199.87206 | 125.93844
-751.71178 | 888.88889 | -666.39109 | 1557.77778 | -999.59564 | 624.44444 | -399.724 | 299.91813 | -199.87206 | 124.78378
-751.71178 | 873.33333 | -666.39109 | 1540 | -1199.60657 | 602.22222 | -533.10482 | 312.34559 | -299.80509 | 103.614
-902.07777 | 873.33333 | -833.12713 | 1424.44444 | -1199.60657 | 588.88889 | -533.10482 | 311.57653 | -299.80509 | 102.62733
-902.07777 | 857.77778 | -833.12713 | 1408.88889 | -1399.7019 | 584.44444 | -666.52588 | 276.7389 | -399.79242 | 90.26467
-1052.35302 | 937.77778 | -999.81293 | 1337.77778 | -1399.7019 | 577.77778 | -666.52588 | 276.07796 | -399.79242 | 89.44067
-1052.35302 | 928.88889 | -999.81293 | 1324.44444 | -1599.72473 | 544.44444 | -799.87443 | 261.38996 | -499.97885 | 75.28911
-1202.77338 | 920 | -1166.34786 | 1280 | -1599.72473 | 537.77778 | -799.87443 | 260.72319 | -499.97885 | 74.532
-1202.77338 | 911.11111 | -1166.34786 | 1271.11111 | -1799.82007 | 508.88889 | -933.038 | 233.86861 | -599.8938 | 61.42822
-1353.18466 | 806.66667 | -1333.00344 | 1211.11111 | -1799.82007 | 500 | -933.038 | 233.12257 | -599.8938 | 60.92978
-1353.18466 | 800 | -1333.00344 | 1206.66667 | -1999.96375 | 493.33333 | -1066.41081 | 206.03659 | -654.53231 | 53.36467
-1503.65954 | 837.77778 | -1500.09155 | 1171.11111 | -1999.96375 | 486.66667 | -1066.41081 | 205.49711 | -725.17829 | 46.65178
-1503.65954 | 828.88889 | -1500.09155 | 1164.44444 | -2999.81299 | 444.44444 | -1200.08927 | 184.65091 | -799.83826 | 41.29089
-2255.47114 | 1004.44444 | -1666.96838 | 1133.33333 | -2999.81299 | 444.44444 | -1200.08927 | 184.15832 | -799.83826 | 40.68867
-2255.47114 | 1004.44444 | -1666.96838 | 1126.66667 | -3999.85498 | 355.55556 | -1333.2207 | 163.77977 | -900.12128 | 32.26444
-3007.21041 | 815.55556 | -2499.74345 | 1008.88889 | -3999.85498 | 355.55556 | -1333.2207 | 163.58429 | -900.12128 | 31.72711
-3007.21041 | 815.55556 | -2499.74345 | 1011.11111 | -4999.74023 | 275.55556 | -1999.77067 | 72.03346 | -999.93964 | 22.1892
-3759.08534 | 902.22222 | -3333.04179 | 868.88889 | -4999.74023 | 275.55556 | -1999.77067 | 71.3027 | -999.93964 | 22.41978
-3759.08534 | 902.22222 | -3333.04179 | 868.88889 | -5999.44482 | 210.92467 | -2666.48161 | 18.72235 | -1223.95596 | 6.22338
-4510.99698 | 1075.55556 | -4166.39974 | 766.66667 | -5999.44482 | 209.34933 | -2666.48161 | 18.40549 | -1515.05146 | -7.4042
-4510.99698 | 1073.33333 | -4166.39974 | 766.66667 | -6999.75244 | 121.58956 | -3333.11198 | -3.88793 | -1999.87927 | -14.99116
-5262.99892 | 860 | -4999.74853 | 666.66667 | -6999.75244 | 119.40933 | -3333.11198 | -3.73487 | -1999.87927 | -13.87291
-5262.99892 | 857.77778 | -4999.74853 | 666.66667 | -7999.6377 | 79.516 | -3999.79883 | -11.70044 | -2499.81006 | -13.25093
-6014.84668 | 960 | -5833.08675 | 568.88889 | -7999.6377 | 75.77111 | -3999.79883 | -13.00982 | -2499.81006 | -13.73542
-6766.6045 | 902.22222 | -5833.08675 | 566.66667 | -8999.84961 | 41.21311 | -4666.5498 | -17.47586 | -2999.84326 | -13.21767
-7518.51577 | 800 | -6666.49577 | 506.66667 | -8999.84961 | 38.13667 | -4666.5498 | -16.71671 | -2999.84326 | -13.59149
-8595.53124 | 634.59725 | -6666.49577 | 504.44444 | -9999.66211 | 0.66921 | -5333.08366 | -20.01546 | -3499.9187 | -14.53629
-11277.80927 | 380 | -7499.81445 | 422.22222 | -9999.66211 | -2.2644 | -5333.08366 | -21.27363 | -3499.9187 | -14.45878
-13087.0953 | 159.21524 | -7499.81445 | 420 | -14999.64355 | 11.98322 | -5999.81901 | -21.02756 | -3999.8794 | -15.53127
-15037.32231 | 50.14067 | -8332.99153 | 335.55556 | -19999.625 | 20.41536 | -5999.81901 | -26.76239 | -3999.8794 | -15.55096
-18796.67968 | -0.50896 | -8332.99153 | 333.33333 | -24999.64258 | 29.58333 | -6666.41732 | -20.68402 | -4499.77344 | -16.57033
-22556.16483 | 42.89267 | -12499.78353 | 39.19489 | -29999.63867 | 39.08044 | -6666.41732 | -19.96022 | -4499.77344 | -16.58347
-26315.51046 | 48.1 | -16666.43555 | 5.06131 | -34999.55859 | 49.03133 | -9999.77083 | -23.57047 | -4999.80664 | -17.60769
-30074.85315 | -0.06063 | -20833.16732 | 27.71978 | -39999.75781 | 59.06711 | -13333.11589 | -27.58687 | -4999.80664 | -17.6
-34999.60547 | 38.06444 | -24999.77539 | 37.39956 | -39999.49219 | 58.83667 | -16666.51693 | -31.07858 | -7499.84033 | -22.04993
-39999.58984 | 40.50889 | -29999.67383 | 47.34867 | -34999.67969 | 48.62644 | -19999.78255 | -34.17143 | -9999.79395 | -25.90933
-39999.71094 | 40.50889 | -34999.60547 | 56.28511 | -29999.65039 | 38.86956 | -24999.77539 | -36.96386 | -12499.87012 | -29.40111
-34999.80078 | 38.06444 | -39999.58984 | 59.55556 | -24999.72852 | 29.16644 | -29999.67383 | -39.38123 | -14999.83692 | -32.47333
-30074.95007 | 55.81467 | -39999.71094 | 59.55556 | -19999.66016 | 20.0316 | -34999.60547 | -42.17326 | -17499.91797 | -35.28733
-26315.51046 | 45.68178 | -34999.80078 | 57.61133 | -14999.51172 | 11.51247 | -39999.58984 | -45.06597 | -19999.8418 | -37.89511
-22556.30874 | 35.22311 | -29999.83203 | 47.28156 | -10000.27734 | -12.15553 | -39999.71094 | -45.06597 | -24999.77539 | -43.26
-18796.84269 | 24.632 | -24999.5957 | 37.23267 | -10000.27734 | -9.54656 | -34999.80078 | -42.17326 | -29999.67383 | -46.84244
-15037.34874 | 13.65878 | -20832.92643 | 27.88 | -8999.72852 | -8.91927 | -29999.83203 | -39.65245 | -34999.60547 | -50.42489
-13246.69403 | -122.99566 | -16666.27442 | 16.27062 | -8999.72852 | -2.48156 | -24999.5957 | -37.18769 | -39999.58984 | -53.29067
-11277.95538 | -368.88889 | -12499.60287 | -20.78602 | -7999.62549 | -88.80289 | -19999.88802 | -34.49686 | -39999.71094 | -53.29067
-8595.53124 | -608.18713 | -8333.54493 | -355.55556 | -7999.62549 | -78.73756 | -16666.39714 | -31.47468 | -34999.80078 | -50.42489
-6014.7472 | -797.77778 | -8333.54493 | -351.11111 | -6999.78857 | -91.57267 | -13333.07552 | -28.00636 | -29999.83203 | -46.84244
-5262.89907 | -951.11111 | -7500.16602 | -433.33333 | -6999.78857 | -83.18756 | -9999.88346 | -24.02113 | -24999.5957 | -43.26
-5262.89907 | -944.44444 | -7500.16602 | -424.44444 | -5999.69824 | -160.04889 | -6666.36068 | -19.7197 | -19999.8125 | -38.18267
-4511.24185 | -1055.55556 | -6666.46566 | -497.77778 | -5999.69824 | -151.63622 | -6666.36068 | -20.1286 | -17499.875 | -35.68267
-4511.24185 | -1048.88889 | -6666.46566 | -488.88889 | -4999.69238 | -242.22222 | -6000.06055 | 1.20484 | -14999.80664 | -32.88711
-3759.1672 | -1015.55556 | -5833.19783 | -571.11111 | -4999.69238 | -235.55556 | -6000.06055 | -22.05482 | -12499.85157 | -29.79044
-3759.1672 | -1008.88889 | -5833.19783 | -562.22222 | -3999.85498 | -342.22222 | -5333.02734 | -25.1734 | -9999.80664 | -26.38556
-3007.37359 | -860 | -4999.96948 | -673.33333 | -3999.85498 | -337.77778 | -5333.02734 | -25.54038 | -7499.74951 | -22.54178
-3007.37359 | -855.55556 | -4999.96948 | -668.88889 | -3000.48877 | -440 | -4666.50944 | -26.59201 | -5000.13867 | -18.18258
-2255.9976 | -880 | -4166.61133 | -771.11111 | -3000.48877 | -435.55556 | -4666.50944 | -26.54582 | -5000.13867 | -18.16713
-2255.9976 | -875.55556 | -4166.61133 | -764.44444 | -2000.14478 | -557.77778 | -3999.7666 | -28.03798 | -4500.06934 | -17.28707
-1504.04971 | -931.11111 | -3332.93091 | -848.88889 | -2000.14478 | -553.33333 | -3999.7666 | -27.07543 | -4500.06934 | -17.24473
-1504.04971 | -924.44444 | -3332.93091 | -844.44444 | -1800.47192 | -353.33333 | -3333.0638 | -35.32333 | -3999.80078 | -16.30904
-1353.52058 | -617.77778 | -2500.32674 | -1006.66667 | -1800.47192 | -291.11111 | -3333.0638 | -34.60461 | -3999.80078 | -16.27607
-1353.52058 | -557.77778 | -2500.32674 | -1002.22222 | -1599.6283 | -433.33333 | -2666.53792 | -56.5077 | -3499.80371 | -15.3266
-1202.88223 | -791.11111 | -1666.99849 | -1195.55556 | -1599.6283 | -393.33333 | -2666.53792 | -56.32472 | -3499.80371 | -15.30822
-1202.88223 | -742.22222 | -1666.99849 | -1191.11111 | -1400.05188 | -491.11111 | -2000.25342 | -110.76968 | -3000 | -14.45387
-1052.6615 | -780 | -1500.32288 | -1026.66667 | -1400.05188 | -455.55556 | -2000.25342 | -111.07757 | -3000 | -14.69371
-1052.6615 | -740 | -1500.32288 | -966.66667 | -1199.96863 | -497.77778 | -1333.54256 | -189.81605 | -2499.77368 | -14.20738
-902.30465 | -833.33333 | -1333.24483 | -1122.22222 | -1199.96863 | -466.66667 | -1333.54256 | -189.70446 | -2499.77368 | -14.07647
-902.30465 | -797.77778 | -1333.24483 | -1080 | -1000.22327 | -582.22222 | -1200.23413 | -206.97678 | -1999.90943 | -15.63476
-752.21094 | -826.66667 | -1166.66962 | -1202.22222 | -1000.22327 | -546.66667 | -1200.23413 | -203.64908 | -1999.90943 | -14.61564
-752.21094 | -786.66667 | -1166.66962 | -1166.66667 | -799.59686 | -651.11111 | -1066.52344 | -226.1601 | -1500.19605 | -22.64533
-601.37306 | -844.44444 | -1000.23529 | -1271.11111 | -799.59686 | -620 | -1066.52344 | -224.13548 | -1500.19605 | -22.0386
-601.37306 | -804.44444 | -1000.23529 | -1233.33333 | -600.00842 | -755.55556 | -933.11043 | -248.64301 | -1146.81724 | -38.23578
-451.18862 | -924.44444 | -833.46908 | -1377.77778 | -600.00842 | -720 | -933.11043 | -247.47854 | -1140.82799 | -39.56111
-451.18862 | -886.66667 | -833.46908 | -1342.22222 | -399.99759 | -915.55556 | -800.06755 | -282.03662 | -920.85899 | -50.204
-300.74098 | -804.44444 | -666.57212 | -1502.22222 | -399.99759 | -884.44444 | -800.06755 | -280.07856 | -924.12586 | -50.44511
-300.74098 | -768.88889 | -666.57212 | -1464.44444 | -200.20396 | -1353.33333 | -666.75114 | -311.44713 | -799.90467 | -60.87556
-150.60189 | -862.22222 | -499.826 | -1548.88889 | -200.20396 | -1342.22222 | -666.75114 | -310.06538 | -799.90467 | -58.79267
-150.60189 | -826.66667 | -499.826 | -1513.33333 | -0.08448 | -1306.66667 | -533.16113 | -344.79256 | -699.96558 | -69.37
-0.11797 | -871.11111 | -333.53246 | -1404.44444 | -0.08448 | -1273.33333 | -533.16113 | -342.61617 | -699.96558 | -67.60889
-0.11797 | -837.77778 | -333.53246 | -1368.88889 | 199.82982 | -1111.11111 | -399.78837 | -386.36349 | -600.09894 | -76.95733
150.0665 | -988.88889 | -166.81652 | -966.66667 | 199.82982 | -1086.66667 | -399.78837 | -385.09972 | -600.09894 | -75.13844
150.0665 | -980 | -166.81652 | -942.22222 | 399.72 | -875.55556 | -266.78575 | -430.59328 | -500.05731 | -87.41867
300.5958 | -904.44444 | -0.28162 | -955.55556 | 399.72 | -853.33333 | -266.78575 | -430.01934 | -500.05731 | -86.14511
300.5958 | -875.55556 | -0.28162 | -924.44444 | 599.69464 | -773.33333 | -133.37275 | -455.65524 | -399.89499 | -101.64422
450.97991 | -913.33333 | 166.56508 | -1342.22222 | 599.69464 | -753.33333 | -133.37275 | -455.4161 | -399.89499 | -99.882
450.97991 | -895.55556 | 166.56508 | -1333.33333 | 799.75378 | -720 | -0.15288 | -493.43948 | -299.90766 | -115.51556
601.19161 | -980 | 333.1 | -1528.88889 | 799.75378 | -704.44444 | -0.15288 | -490.95242 | -299.90766 | -114.304
601.19161 | -960 | 333.1 | -1500 | 999.83704 | -637.77778 | 133.31644 | -452.06812 | -200.07724 | -139.31311
751.56663 | -864.44444 | 499.69523 | -1691.11111 | 999.83704 | -624.44444 | 133.31644 | -452.59423 | -200.07724 | -137.618
751.56663 | -848.88889 | 499.69523 | -1668.88889 | 1199.76343 | -586.66667 | 266.60069 | -388.30206 | -100.10198 | -179.38533
902.14128 | -900 | 666.54195 | -1557.77778 | 1199.76343 | -573.33333 | 266.60069 | -386.92049 | -100.10198 | -177.77333
902.14128 | -886.66667 | 666.54195 | -1540 | 1399.65356 | -571.11111 | 399.69185 | -311.47935 | -0.15087 | -233.33333
1052.45279 | -920 | 833.24788 | -1417.77778 | 1399.65356 | -560 | 399.69185 | -310.50905 | -0.15087 | -208.62889
1052.45279 | -911.11111 | 833.24788 | -1402.22222 | 1599.60413 | -548.88889 | 533.18526 | -312.11256 | 99.93905 | -155.08156
1202.72805 | -888.88889 | 999.823 | -1344.44444 | 1599.60413 | -540 | 533.18526 | -311.11834 | 99.93905 | -150.65267
1202.72805 | -880 | 999.823 | -1331.11111 | 1800.09766 | -513.33333 | 666.40515 | -289.16334 | 199.96259 | -125.13489
1353.43889 | -926.66667 | 1166.44837 | -1280 | 1800.09766 | -504.44444 | 666.40515 | -288.43236 | 199.96259 | -123.99022
1353.43889 | -917.77778 | 1166.44837 | -1271.11111 | 2000.03613 | -495.55556 | 799.91471 | -260.32925 | 299.91974 | -104.89511
1503.6052 | -828.88889 | 1333.16437 | -1077.77778 | 2000.03613 | -488.88889 | 799.91471 | -259.83317 | 299.91974 | -103.858
1503.6052 | -824.44444 | 1333.16437 | -1075.55556 | 2999.84912 | -457.77778 | 933.04606 | -233.56888 | 399.88895 | -87.19489
2255.26242 | -951.11111 | 1500.19216 | -1184.44444 | 2999.84912 | -457.77778 | 933.04606 | -232.74756 | 399.88895 | -86.33956
2255.26242 | -953.33333 | 1500.19216 | -1175.55556 | 3999.91553 | -357.77778 | 1066.47518 | -209.23662 | 499.81595 | -72.846
3007.31908 | -946.66667 | 1666.72699 | -1142.22222 | 3999.91553 | -357.77778 | 1066.47518 | -209.10893 | 499.81595 | -72.34444
3007.31908 | -946.66667 | 1666.72699 | -1135.55556 | 4999.86084 | -286.66667 | 1200.05705 | -183.38497 | 599.93 | -62.06422
3759.32103 | -1031.11111 | 2499.67306 | -1026.66667 | 4999.86084 | -284.44444 | 1200.05705 | -182.75169 | 599.93 | -61.54
3759.32103 | -1031.11111 | 2499.67306 | -1024.44444 | 5999.85498 | -210.41733 | 1333.38965 | -161.14934 | 699.74835 | -50.67867
4511.01496 | -1040 | 3333.15226 | -877.77778 | 5999.85498 | -208.41978 | 1333.38965 | -160.7944 | 699.74835 | -50.14356
4511.01496 | -1040 | 3333.15226 | -877.77778 | 6999.87354 | -150.61956 | 1999.74642 | -82.70256 | 799.86237 | -41.05422
5263.04408 | -1024.44444 | 4166.45019 | -764.44444 | 6999.87354 | -148.45978 | 1999.74642 | -79.33558 | 799.86237 | -40.33133
5263.04408 | -1022.22222 | 4166.45019 | -764.44444 | 8000.38623 | -82.40956 | 2666.45752 | -24.22714 | 899.96436 | -32.53133
6014.82907 | -935.55556 | 5000.11068 | -657.77778 | 8000.38623 | -80.71111 | 2666.45752 | -23.76753 | 899.96436 | -31.65044
7401.24 | -802.22222 | 5000.11068 | -657.77778 | 9000.23535 | -37.096 | 3333.07161 | 1.37465 | 1000.08441 | -22.69778
8501.23 | -668.88889 | 5833.09693 | -580 | 9000.23535 | -34.88667 | 3333.07161 | 1.77266 | 1000.08441 | -22.42689
11277.81881 | -373.33333 | 5833.09693 | -577.77778 | 10000.31348 | 3.78069 | 4000.0804 | 9.11664 | 1345.02439 | 0.22638
13002.34 | -165.11111 | 6666.86808 | -500 | 10000.31348 | 6.38624 | 4000.0804 | 8.7111 | 1310.38774 | -0.07459
15037.29441 | -50.32044 | 6666.86808 | -497.77778 | 14999.55859 | -11.83998 | 4666.57389 | 21.27677 | 2000.00598 | 14.41071
18796.8236 | -6.59651 | 7500.03499 | -424.44444 | 19999.75781 | -20.39187 | 4666.57389 | 21.28395 | 2000.00598 | 13.87489
22556.18098 | -35.63089 | 7500.03499 | -420 | 24999.69336 | -29.60978 | 5333.15592 | 22.86427 | 2500.0752 | 13.13222
26315.63087 | -45.868 | 8333.48388 | -342.22222 | 29999.86523 | -39.02933 | 5333.15592 | 23.16469 | 2500.0752 | 13.27887
30075.10574 | -56.18911 | 8333.48388 | -337.77778 | 34999.83594 | -48.87022 | 6000.14128 | 21.15731 | 2999.9336 | 13.65622
34999.76172 | -38.06444 | 12499.78353 | -60.07778 | 40000.3125 | -58.982 | 6000.14128 | 22.46402 | 2999.9336 | 13.39798
39999.86719 | -40.50889 | 16666.69759 | -8.13336 |  |  | 6666.77083 | 20.92841 | 3500.05738 | 14.53536
|  | 20833.0957 | -27.74756 |  |  | 6666.77083 | 21.95999 | 3500.05738 | 14.389
|  | 24999.67969 | -37.452 |  |  | 9999.67448 | 23.57338 | 4000.19922 | 15.64131
|  | 29999.61328 | -47.57333 |  |  | 13333.19661 | 27.63799 | 4000.19922 | 15.57689
|  | 34999.76172 | -57.74933 |  |  | 16666.45313 | 31.05001 | 4500.20215 | 16.62187
|  | 39999.86719 | -59.77778 |  |  | 19999.74219 | 34.22452 | 4500.20215 | 16.64104
[6 empty] | 24999.67969 | 36.95081 | 5000.18115 | 17.57549
[6 empty] | 29999.61328 | 39.4019 | 5000.18115 | 17.59571
[6 empty] | 34999.76172 | 42.17326 | 7500.04492 | 22.09769
[6 empty] | 39999.86719 | 45.06597 | 10000.14453 | 25.92511
[8 empty] | 12500.08203 | 29.398
[8 empty] | 15000.03614 | 32.542
[8 empty] | 17500.08203 | 35.27978
[8 empty] | 20000.14453 | 37.956
[8 empty] | 24999.67969 | 43.26
[8 empty] | 29999.61328 | 46.84244
[8 empty] | 34999.76172 | 50.42489
[8 empty] | 39999.86719 | 53.29067