## Sheet1
T=8K |  | T=20K |  | T=50K |  | T=100K |  | T=300K
Bz(Oe) | M(emu/cm3) | Bz(Oe) | M(emu/cm3) | Bz(Oe) | M(emu/cm3) | Bz(Oe) | M(emu/cm3) | Bz(Oe) | M(emu/cm3)
70000.26563 | 56.04804 | 70000.17969 | 49.9146 | 70000.24219 | 44.18781 | 70000.16406 | 37.2423 | 70000.1875 | 28.84971
65000.31641 | 56.04804 | 65000.19922 | 50.11793 | 65000.41797 | 43.61174 | 65000.44141 | 37.01707 | 65000.21484 | 29.34368
60000.15625 | 56.01415 | 60000.51953 | 50.11793 | 60000.45703 | 43.74729 | 60000.46875 | 37.01707 | 60000.13281 | 29.54845
55000.25781 | 55.53401 | 55000.39453 | 49.9146 | 55000.46094 | 43.21779 | 55000.32031 | 36.91713 | 55000.38281 | 29.68753
50000.33594 | 54.94111 | 50000.34766 | 49.37241 | 50000.37109 | 42.76989 | 50000.47266 | 36.80057 | 50000.34766 | 29.34592
45000.37891 | 54.03843 | 45000.1875 | 48.38971 | 45000.34375 | 42.06154 | 45000.34375 | 36.52948 | 45000.19922 | 29.3308
40000.27734 | 52.70155 | 40000.16797 | 47.0004 | 40000.19141 | 40.93605 | 40000.39844 | 36.01845 | 40000.32422 | 28.86833
35000.23438 | 50.9417 | 35000.28125 | 45.37385 | 35000.21094 | 39.71542 | 35000.10156 | 35.41167 | 35000.36719 | 28.32029
30000.33594 | 48.80382 | 30000.38477 | 43.66397 | 29999.91406 | 38.18868 | 29999.83203 | 34.44351 | 30000.10938 | 28.07764
25000.51172 | 45.85518 | 25000.11328 | 41.32328 | 25000.12695 | 36.1909 | 24999.95703 | 33.37741 | 25000.13867 | 27.44776
20000.33789 | 42.40635 | 20000.22852 | 38.38557 | 19999.97461 | 34.04073 | 19999.73438 | 31.96684 | 19999.96484 | 26.73316
15000.40332 | 38.37171 | 15000.33105 | 34.92603 | 14999.95703 | 31.40204 | 14999.84961 | 30.3092 | 15000.11426 | 25.87954
10000.39844 | 33.14181 | 10000.41016 | 30.58437 | 10000.27734 | 28.33272 | 10000.41016 | 28.0073 | 10000.12012 | 24.72431
10000.39844 | 33.12817 | 10000.41016 | 30.6669 | 10000.27734 | 28.2188 | 10000.41016 | 27.99115 | 10000.12012 | 24.67328
9000.44043 | 32.05919 | 9000.4043 | 29.7808 | 9000.34375 | 27.58268 | 9000.18652 | 27.51989 | 9000.27148 | 24.51845
9000.44043 | 32.0458 | 9000.4043 | 29.76029 | 9000.34375 | 27.56474 | 9000.18652 | 27.47897 | 9000.27148 | 24.50879
8000.4585 | 30.90355 | 8000.22949 | 28.84121 | 8000.39844 | 26.89488 | 8000.12109 | 27.03971 | 8000.33789 | 24.26615
8000.4585 | 30.86819 | 8000.22949 | 28.79615 | 8000.39844 | 26.87367 | 8000.12109 | 26.98195 | 8000.33789 | 24.21713
7000.21094 | 29.74569 | 7000.1748 | 27.85862 | 7000.29541 | 26.09829 | 7000.21094 | 26.42333 | 7000.46484 | 23.9192
7000.21094 | 29.64988 | 7000.1748 | 27.82322 | 7000.29541 | 26.06944 | 7000.21094 | 26.35029 | 7000.46484 | 23.81787
6000.28955 | 28.19455 | 6000.18066 | 26.74195 | 6000.41064 | 25.18334 | 5999.85498 | 25.73075 | 6000.38623 | 23.47598
6000.28955 | 28.2555 | 6000.18066 | 26.65115 | 6000.41064 | 25.11487 | 5999.85498 | 25.66868 | 6000.38623 | 23.41138
5000.0542 | 26.869 | 5000.04199 | 25.4873 | 5000.27148 | 24.29192 | 4999.72852 | 24.94368 | 4999.95752 | 22.97879
5000.0542 | 26.78613 | 5000.04199 | 25.42115 | 5000.27148 | 24.19986 | 4999.72852 | 24.84845 | 4999.95752 | 22.88322
4000.28955 | 25.24779 | 4000.20508 | 24.15466 | 3999.87939 | 23.11108 | 3999.78271 | 23.93316 | 4000.15698 | 22.26086
4000.28955 | 25.14578 | 4000.20508 | 24.08592 | 3999.87939 | 23.04268 | 3999.78271 | 23.87224 | 4000.15698 | 22.19034
3000.35596 | 23.31561 | 3000.36816 | 22.45799 | 3000.06641 | 21.70554 | 3000.07861 | 22.59759 | 3000.41626 | 21.28644
3000.35596 | 23.26305 | 3000.36816 | 22.39638 | 3000.06641 | 21.60663 | 3000.07861 | 22.57109 | 3000.41626 | 21.21833
2000.13269 | 20.73238 | 2000.28955 | 20.16092 | 2000.24133 | 19.62325 | 2000.24133 | 20.73839 | 2000.38611 | 19.62626
2000.13269 | 20.71522 | 2000.28955 | 20.13333 | 2000.24133 | 19.62225 | 2000.24133 | 20.68902 | 2000.38611 | 19.61167
1800.45984 | 20.13582 | 1800.26672 | 19.55586 | 1800.29077 | 19.06394 | 1799.97693 | 20.1742 | 1800.17017 | 19.14713
1800.45984 | 20.07837 | 1800.26672 | 19.54103 | 1800.29077 | 19.06776 | 1799.97693 | 20.1454 | 1800.17017 | 19.175
1599.92993 | 19.46 | 1599.84558 | 18.96747 | 1599.76099 | 18.53834 | 1599.71277 | 19.6142 | 1600.00244 | 18.70707
1599.92993 | 19.43135 | 1599.84558 | 18.93029 | 1599.76099 | 18.51758 | 1599.71277 | 19.59615 | 1600.00244 | 18.68833
1400.02771 | 18.68611 | 1400.08813 | 18.2231 | 1399.9071 | 17.85224 | 1399.60535 | 18.96425 | 1399.73804 | 18.07328
1400.02771 | 18.66712 | 1400.08813 | 18.22989 | 1399.9071 | 17.84307 | 1399.60535 | 18.94201 | 1399.73804 | 18.09201
1199.98071 | 17.8529 | 1200.11353 | 17.44684 | 1199.89624 | 17.1006 | 1199.89624 | 18.20598 | 1200.07727 | 17.39603
1199.98071 | 17.838 | 1200.11353 | 17.43368 | 1199.89624 | 17.08417 | 1199.89624 | 18.17477 | 1200.07727 | 17.36661
1000.12671 | 16.86226 | 1000.30774 | 16.55172 | 1000.00598 | 16.21959 | 999.75256 | 17.29799 | 1000.03021 | 16.5146
1000.12671 | 16.84801 | 1000.30774 | 16.51494 | 1000.00598 | 16.21227 | 999.75256 | 17.26431 | 1000.03021 | 16.49575
799.99518 | 15.74111 | 799.9469 | 15.45144 | 799.7417 | 15.13258 | 799.83826 | 16.23023 | 800.0072 | 15.4469
799.99518 | 15.72331 | 799.9469 | 15.44356 | 799.7417 | 15.16538 | 799.83826 | 16.16333 | 800.0072 | 15.42046
600.04468 | 14.36462 | 600.17737 | 14.14816 | 599.87567 | 13.93071 | 599.59808 | 14.89799 | 599.81531 | 13.98994
600.04468 | 14.37584 | 600.17737 | 14.1192 | 599.87567 | 13.90766 | 599.59808 | 14.86075 | 599.81531 | 13.99672
400.35965 | 12.73176 | 400.17862 | 12.54862 | 399.87689 | 12.3424 | 399.94931 | 13.22322 | 400.04587 | 12.20793
400.35965 | 12.69652 | 400.17862 | 12.52684 | 399.87689 | 12.31703 | 399.94931 | 13.19213 | 400.04587 | 12.20075
200.10742 | 10.60253 | 200.27638 | 10.50747 | 199.97466 | 10.2891 | 199.69705 | 10.98517 | 199.86603 | 9.51764
200.10742 | 10.5576 | 200.27638 | 10.42178 | 199.97466 | 10.00045 | 199.69705 | 10.95776 | 199.86603 | 9.49776
0.25345 | 7.45374 | 0.03621 | 7.34483 | -0.14483 | 7.23808 | -0.02414 | 7.58178 | 0.14483 | 4.08879
0.25345 | 7.43853 | 0.03621 | 7.33891 | -0.14483 | 7.20993 | -0.02414 | 7.55914 | 0.14483 | 4.06943
-199.82982 | 3.9583 | -199.81775 | 3.77609 | -199.51602 | 3.57935 | -199.82982 | 3.5033 | -199.99879 | -1.67752
-199.82982 | 3.96784 | -199.81775 | 3.82828 | -199.51602 | 3.61416 | -199.82982 | 3.46422 | -199.99879 | -1.68029
-399.80447 | 0.65194 | -399.84067 | 0.50761 | -399.74411 | 0.14409 | -399.59927 | -0.18903 | -399.72 | -5.82253
-399.80447 | 0.64554 | -399.84067 | 0.50157 | -399.74411 | 0.15807 | -399.59927 | -0.22256 | -399.72 | -5.81592
-599.7912 | -2.37811 | -599.7912 | -2.32754 | -599.88776 | -2.8824 | -599.64636 | -3.47145 | -599.74292 | -8.8592
-599.7912 | -2.43813 | -599.7912 | -2.58278 | -599.88776 | -2.91585 | -599.64636 | -3.55229 | -599.74292 | -8.89408
-799.54865 | -5.1124 | -799.56067 | -5.23765 | -799.52441 | -5.5597 | -799.68134 | -6.32287 | -799.77789 | -11.21103
-799.54865 | -5.11668 | -799.56067 | -5.27328 | -799.52441 | -5.56092 | -799.68134 | -6.35557 | -799.77789 | -11.24328
-999.75256 | -7.48226 | -999.93359 | -7.61339 | -999.84918 | -7.81308 | -1000.06635 | -8.71736 | -999.68018 | -12.85149
-999.75256 | -7.52017 | -999.93359 | -7.5569 | -999.84918 | -7.81437 | -1000.06635 | -8.74138 | -999.68018 | -12.98632
-1199.73926 | -9.54745 | -1199.83582 | -9.53511 | -1199.59448 | -9.67886 | -1199.7876 | -10.62937 | -1199.75134 | -14.38506
-1199.73926 | -9.56741 | -1199.83582 | -9.5819 | -1199.59448 | -9.69608 | -1199.7876 | -10.71569 | -1199.75134 | -14.38034
-1399.76221 | -11.21173 | -1399.52087 | -11.25322 | -1399.59326 | -11.29871 | -1399.79846 | -12.34569 | -1399.8949 | -15.42603
-1399.76221 | -11.27242 | -1399.52087 | -11.21368 | -1399.59326 | -11.31094 | -1399.79846 | -12.35575 | -1399.8949 | -15.45121
-1599.56787 | -12.76683 | -1599.78516 | -12.63862 | -1599.61621 | -12.62709 | -1599.70068 | -13.66764 | -1599.6283 | -16.32736
-1599.56787 | -12.78495 | -1599.78516 | -12.67282 | -1599.61621 | -12.56106 | -1599.70068 | -13.71845 | -1599.6283 | -16.31989
-1799.98901 | -14.08122 | -1799.86853 | -13.81471 | -1799.75989 | -13.78558 | -1799.91675 | -14.78333 | -1800.24255 | -17.04408
-1799.98901 | -14.09217 | -1799.86853 | -13.83908 | -1799.75989 | -13.79205 | -1799.91675 | -14.87305 | -1800.24255 | -17.06374
-1999.80676 | -15.22596 | -1999.95178 | -14.87822 | -1999.89136 | -14.74056 | -2000.06042 | -15.80753 | -2000.02405 | -17.71
-1999.80676 | -15.23234 | -1999.95178 | -14.9058 | -1999.89136 | -14.79996 | -2000.06042 | -15.8296 | -2000.02405 | -17.69241
-2999.65601 | -19.47179 | -2999.66797 | -18.81109 | -2999.65601 | -18.25431 | -2999.77661 | -19.21207 | -2999.81299 | -19.81121
-2999.65601 | -19.46613 | -2999.66797 | -18.80575 | -2999.65601 | -18.29398 | -2999.77661 | -19.26787 | -2999.81299 | -19.84236
-3999.66211 | -22.08583 | -3999.78271 | -21.17557 | -3999.80688 | -20.36908 | -3999.55322 | -21.12655 | -3999.65015 | -20.93615
-3999.66211 | -22.20715 | -3999.78271 | -21.34569 | -3999.80688 | -20.40843 | -3999.55322 | -21.1746 | -3999.65015 | -20.98167
-4999.75244 | -24.3685 | -4999.78857 | -23.04305 | -4999.74023 | -22.03361 | -4999.62012 | -22.54925 | -4999.82471 | -21.90057
-4999.75244 | -24.35356 | -4999.78857 | -23.15897 | -4999.74023 | -22.03172 | -4999.62012 | -22.6081 | -4999.82471 | -21.87822
-5999.61377 | -26.1741 | -5999.61377 | -24.59592 | -5999.77051 | -23.26061 | -5999.66211 | -23.67236 | -5999.80664 | -22.4669
-5999.61377 | -26.17735 | -5999.61377 | -24.61592 | -5999.77051 | -23.26132 | -5999.66211 | -23.64902 | -5999.80664 | -22.53489
-6999.80127 | -27.76421 | -6999.87354 | -25.97425 | -6999.75244 | -24.34026 | -6999.60742 | -24.47684 | -6999.60742 | -22.96046
-6999.80127 | -27.81906 | -6999.87354 | -26.08 | -6999.75244 | -24.34228 | -6999.60742 | -24.54667 | -6999.60742 | -22.99282
-7999.51709 | -29.11508 | -7999.72266 | -27.10397 | -7999.80713 | -25.16996 | -7999.771 | -25.27874 | -7999.56543 | -23.39391
-7999.51709 | -29.15432 | -7999.72266 | -27.19626 | -7999.80713 | -25.31293 | -7999.771 | -25.31943 | -7999.56543 | -23.44092
-8999.64355 | -30.54853 | -8999.75195 | -28.17902 | -8999.72852 | -26.13847 | -8999.69238 | -25.93707 | -8999.7041 | -23.73374
-8999.64355 | -30.50942 | -8999.75195 | -28.25517 | -8999.72852 | -26.19972 | -8999.69238 | -25.96195 | -8999.7041 | -23.82655
-9999.91504 | -31.74126 | -9999.77051 | -29.21747 | -9999.58984 | -26.94159 | -9999.56543 | -26.54759 | -9999.86719 | -24.07477
-9999.91504 | -31.86717 | -9999.77051 | -29.26379 | -9999.58984 | -26.92815 | -9999.56543 | -26.52661 | -9999.86719 | -24.1423
-14999.6084 | -36.93327 | -14999.6084 | -33.63971 | -14999.61914 | -30.27339 | -14999.61914 | -28.92649 | -14999.72852 | -25.34862
-19999.61328 | -41.32841 | -19999.72266 | -37.06483 | -19999.56641 | -32.92087 | -19999.54102 | -30.69908 | -19999.60156 | -26.14328
-24999.78711 | -44.92526 | -24999.67969 | -40.05931 | -24999.55859 | -35.20622 | -24999.55859 | -32.235 | -24999.75195 | -26.79489
-29999.69922 | -47.76558 | -29999.67383 | -42.77063 | -29999.63867 | -37.12193 | -29999.7207 | -33.24678 | -29999.60156 | -27.28046
-34999.57422 | -50.21234 | -34999.55859 | -44.94552 | -34999.62891 | -38.83605 | -34999.61719 | -34.35937 | -34999.61719 | -27.72351
-39999.58984 | -52.19666 | -39999.57813 | -46.69839 | -39999.67188 | -40.1365 | -39999.60156 | -34.93925 | -39999.625 | -28.41454
-44999.83594 | -53.29098 | -44999.53516 | -48.10753 | -44999.5 | -41.46375 | -44999.58203 | -35.38391 | -44999.51953 | -28.61155
-49999.625 | -54.35377 | -49999.70703 | -49.05966 | -49999.6875 | -42.16834 | -49999.69922 | -35.79667 | -49999.71875 | -28.78511
-54999.78906 | -54.6533 | -54999.51172 | -49.68575 | -54999.73047 | -42.6908 | -54999.66797 | -36.25839 | -54999.69141 | -28.83299
-60444.40478 | -55.81083 | -59999.69922 | -49.71057 | -59999.67578 | -43.40843 | -60000.10547 | -36.63115 | -59999.63672 | -28.4392
-64999.59766 | -55.81083 | -64999.67969 | -50.38902 | -64999.82422 | -43.88283 | -64999.70313 | -36.49563 | -64999.70313 | -28.53724
-69999.60938 | -56.04804 | -69999.51563 | -50.2196 | -69999.73438 | -44.07751 | -69999.60156 | -35.91954 | -69999.64844 | -28.0542
-69999.60156 | -55.91249 | -69999.86719 | -50.66011 | -69999.66406 | -43.72513 | -69999.66406 | -36.46172 | -69999.67188 | -28.3419
-64999.89844 | -56.08192 | -64999.64063 | -50.62621 | -65239.34824 | -43.54128 | -64999.64063 | -36.19063 | -64999.69141 | -28.76948
-59999.57813 | -56.01415 | -59999.625 | -50.33172 | -59999.71094 | -43.61174 | -59999.625 | -36.12287 | -59999.51563 | -28.89546
-54999.78906 | -55.56188 | -54999.77734 | -50.07402 | -54999.53125 | -43.27593 | -54999.53125 | -36.56339 | -54999.54297 | -29.09144
-49999.51563 | -54.54119 | -49999.78125 | -49.54052 | -49999.71875 | -42.53313 | -49999.53125 | -36.26908 | -49999.71875 | -28.93793
-44999.77734 | -53.86354 | -44999.5 | -48.58701 | -44999.59375 | -41.95377 | -44999.5 | -36.27443 | -44999.53516 | -28.85816
-39999.53906 | -52.69046 | -39999.68359 | -47.39736 | -39999.71094 | -40.96828 | -39999.625 | -35.68851 | -39999.76953 | -28.55305
-34999.73047 | -50.87663 | -34999.74219 | -45.8219 | -34999.61719 | -39.70759 | -34999.80078 | -35.23759 | -34999.60547 | -28.28385
-29999.7207 | -48.77633 | -29999.7207 | -43.86 | -29999.63867 | -38.15603 | -29999.86523 | -34.2892 | -29999.61328 | -27.85925
-24999.8125 | -45.86404 | -24999.70313 | -41.19253 | -24999.55859 | -36.22495 | -24999.60742 | -33.25994 | -24999.72852 | -27.3792
-19999.72266 | -42.43024 | -19999.69727 | -38.21931 | -19999.56641 | -34.14921 | -19999.74609 | -31.90425 | -19999.74609 | -26.63328
-14999.72852 | -38.20247 | -14999.89746 | -34.78741 | -14999.66797 | -31.47192 | -14999.83691 | -30.22299 | -14999.76465 | -25.91586
-10000.33789 | -33.20884 | -9999.60156 | -30.72753 | -9999.57715 | -28.30851 | -10000.19238 | -28.02833 | -10000.21777 | -24.69667
-10000.33789 | -33.13019 | -9999.60156 | -30.67218 | -9999.57715 | -28.2691 | -10000.19238 | -27.98178 | -10000.21777 | -24.68126
-9000.07813 | -32.08951 | -8999.52344 | -29.83914 | -8999.76465 | -27.61761 | -9000.28418 | -27.62023 | -9000.16309 | -24.46322
-9000.07813 | -32.06157 | -8999.52344 | -29.75115 | -8999.76465 | -27.54339 | -9000.28418 | -27.55293 | -9000.16309 | -24.44402
-7999.66162 | -30.95014 | -7999.91553 | -29.00402 | -7999.70996 | -26.84915 | -7999.61377 | -27.06822 | -7999.70996 | -24.20195
-7999.66162 | -30.95687 | -7999.91553 | -28.83983 | -7999.70996 | -26.85845 | -7999.61377 | -26.98483 | -7999.70996 | -24.18511
-6999.7041 | -29.67686 | -6999.61963 | -27.87351 | -6999.5835 | -26.14938 | -6999.69189 | -26.48948 | -6999.77637 | -23.8677
-6999.7041 | -29.62789 | -6999.61963 | -27.78454 | -6999.5835 | -26.08714 | -6999.69189 | -26.4204 | -6999.77637 | -23.79557
-5999.72266 | -28.35053 | -5999.70996 | -26.78569 | -5999.6499 | -25.20783 | -6000 | -25.78609 | -5999.77051 | -23.46247
-5999.72266 | -28.33182 | -5999.70996 | -26.74678 | -5999.6499 | -25.19464 | -6000 | -25.68707 | -5999.77051 | -23.37195
-4999.72852 | -26.93738 | -4999.62012 | -25.58339 | -4999.57129 | -24.21122 | -4999.66797 | -24.83718 | -4999.76465 | -22.93316
-4999.72852 | -26.82583 | -4999.62012 | -25.52029 | -4999.57129 | -24.19714 | -4999.66797 | -24.83897 | -4999.76465 | -22.87713
-3999.85498 | -25.24678 | -3999.84326 | -24.20115 | -3999.58984 | -23.14068 | -3999.89111 | -23.97816 | -3999.95166 | -22.25483
-3999.85498 | -25.19597 | -3999.84326 | -24.10506 | -3999.58984 | -23.06564 | -3999.89111 | -23.91782 | -3999.95166 | -22.19741
-3000.33203 | -23.36763 | -2999.82495 | -22.50017 | -3000.04224 | -21.71782 | -3000.19897 | -22.71661 | -3000.33203 | -21.29759
-3000.33203 | -23.26391 | -2999.82495 | -22.42362 | -3000.04224 | -21.6751 | -3000.19897 | -22.66161 | -3000.33203 | -21.22063
-2000.4707 | -20.78649 | -2000.48267 | -20.24971 | -2000.36206 | -19.67854 | -2000.32581 | -20.79144 | -2000.2052 | -19.65138
-2000.4707 | -20.75894 | -2000.48267 | -20.22862 | -2000.36206 | -19.65874 | -2000.32581 | -20.76667 | -2000.2052 | -19.62759
-1800.18237 | -20.11567 | -1800.30286 | -19.60897 | -1800.2063 | -19.129 | -1800.31494 | -20.23425 | -1800.38745 | -19.16414
-1800.18237 | -20.14176 | -1800.30286 | -19.61305 | -1800.2063 | -19.0983 | -1800.31494 | -20.23207 | -1800.38745 | -19.17144
-1599.61621 | -19.52588 | -1599.76099 | -19.03782 | -1599.60413 | -18.59186 | -1599.73694 | -19.71144 | -1599.71277 | -18.7427
-1599.61621 | -19.50127 | -1599.76099 | -19.03333 | -1599.60413 | -18.56111 | -1599.73694 | -19.69322 | -1599.71277 | -18.71431
-1399.7019 | -18.73175 | -1399.62952 | -18.31638 | -1399.72607 | -18.38393 | -1399.76221 | -19.00833 | -1399.94324 | -18.13086
-1399.7019 | -18.71849 | -1399.62952 | -18.30787 | -1399.72607 | -17.88714 | -1399.76221 | -19.02718 | -1399.94324 | -18.09351
-1200.01685 | -17.91129 | -1200.10132 | -17.57799 | -1199.67896 | -17.17859 | -1200.14966 | -18.27132 | -1199.88403 | -17.38471
-1200.01685 | -17.88527 | -1200.10132 | -17.51086 | -1199.67896 | -16.96634 | -1200.14966 | -18.26534 | -1199.88403 | -17.37569
-1000.25952 | -16.8811 | -1000.03021 | -16.60718 | -999.94568 | -16.29243 | -1000.46466 | -17.37833 | -1000.1629 | -16.9819
-1000.25952 | -16.90132 | -1000.03021 | -16.59856 | -999.94568 | -16.25768 | -1000.46466 | -17.39224 | -1000.1629 | -16.51713
-799.63306 | -15.80455 | -799.71753 | -15.53328 | -799.62103 | -15.23041 | -799.75378 | -16.32914 | -799.60895 | -15.4281
-799.63306 | -15.80376 | -799.71753 | -15.50575 | -799.62103 | -15.22286 | -799.75378 | -16.25874 | -799.60895 | -15.44454
-600.08087 | -14.47468 | -599.68256 | -14.22454 | -599.755 | -14.011 | -600.03259 | -15.02845 | -599.91187 | -14.07902
-600.08087 | -14.46067 | -599.68256 | -14.20374 | -599.755 | -13.94984 | -600.03259 | -14.99437 | -599.91187 | -14.05477
-399.99759 | -12.8266 | -400.08206 | -12.70724 | -399.6355 | -12.41961 | -400.20276 | -13.36201 | -400.17862 | -12.22511
-399.99759 | -12.78897 | -400.08206 | -12.58897 | -399.6355 | -12.37882 | -400.20276 | -13.25109 | -400.17862 | -12.19345
-200.26431 | -10.6793 | -200.04706 | -10.52213 | -199.96259 | -10.33274 | -200.43327 | -11.30276 | -200.13155 | -9.52029
-200.26431 | -10.64484 | -200.04706 | -10.49034 | -199.96259 | -10.312 | -200.43327 | -11.15178 | -200.13155 | -9.505
-0.18104 | -7.48428 | -0.20518 | -7.38305 | 0.13276 | -7.2328 | -0.26552 | -7.77029 | -0.32587 | -4.06732
-0.18104 | -7.45943 | -0.20518 | -7.3881 | 0.13276 | -7.20477 | -0.26552 | -7.74391 | -0.32587 | -4.0617
199.78154 | -3.86131 | 199.69705 | -3.80457 | 199.58844 | -3.41752 | 199.93845 | -3.61034 | 199.90224 | 1.68006
199.78154 | -3.85401 | 199.69705 | -3.73977 | 199.58844 | -3.51883 | 199.93845 | -3.57668 | 199.90224 | 1.72207
399.9855 | -0.55804 | 399.93723 | -0.41518 | 399.79242 | -0.14696 | 399.82861 | 0.23871 | 399.67169 | 5.80339
399.9855 | -0.51755 | 399.93723 | -0.45677 | 399.79242 | -0.09884 | 399.82861 | 0.23626 | 399.67169 | 5.83678
599.755 | 2.49748 | 599.51361 | 2.64334 | 599.81531 | 2.93443 | 599.5257 | 3.53211 | 599.62219 | 8.88063
599.755 | 2.50161 | 599.51361 | 2.64381 | 599.81531 | 2.95759 | 599.5257 | 3.599 | 599.62219 | 8.90345
799.71753 | 5.15336 | 799.72968 | 5.32075 | 799.59686 | 5.56911 | 799.7417 | 6.43661 | 799.58484 | 11.20259
799.71753 | 5.20934 | 799.72968 | 5.33957 | 799.59686 | 5.59742 | 799.7417 | 6.46569 | 799.58484 | 11.16977
999.72839 | 7.54343 | 999.69226 | 7.67052 | 999.64392 | 7.80618 | 999.59564 | 8.8254 | 999.9577 | 12.98126
999.72839 | 7.59586 | 999.69226 | 7.64678 | 999.64392 | 7.87868 | 999.59564 | 8.84316 | 999.9577 | 12.9681
1199.93237 | 9.59375 | 1199.5824 | 9.70437 | 1199.79968 | 9.66602 | 1199.75134 | 10.7804 | 1199.73926 | 14.54115
1199.93237 | 9.58275 | 1199.5824 | 9.59724 | 1199.79968 | 9.76471 | 1199.75134 | 10.83598 | 1199.73926 | 14.31943
1399.58118 | 11.31331 | 1399.52087 | 11.22557 | 1399.79846 | 11.34554 | 1399.75012 | 12.40741 | 1399.60535 | 15.43241
1399.58118 | 11.29166 | 1399.52087 | 11.26701 | 1399.79846 | 11.4138 | 1399.75012 | 12.45 | 1399.60535 | 15.48701
1599.85754 | 12.78938 | 1599.71277 | 12.63655 | 1599.73694 | 12.65111 | 1599.59204 | 13.75994 | 1599.79724 | 16.3181
1599.85754 | 12.7908 | 1599.71277 | 12.63874 | 1599.73694 | 12.66857 | 1599.59204 | 13.78408 | 1599.79724 | 16.32983
1800.146 | 14.06369 | 1800.19421 | 13.86011 | 1799.9408 | 13.79606 | 1799.86853 | 14.86782 | 1800.13391 | 17.02862
1800.146 | 14.11069 | 1800.19421 | 13.88615 | 1799.9408 | 13.75296 | 1799.86853 | 14.92707 | 1800.13391 | 17.07483
2000 | 15.08983 | 2000.03613 | 14.86943 | 2000.07239 | 14.77859 | 2000.07239 | 15.79736 | 2000.07239 | 17.59167
2000 | 15.23689 | 2000.03613 | 14.94195 | 2000.07239 | 14.74237 | 2000.07239 | 15.87431 | 2000.07239 | 17.66437
2999.66797 | 19.46691 | 2999.5835 | 18.8331 | 2999.88525 | 18.31006 | 2999.82495 | 19.27971 | 2999.5957 | 19.76925
2999.66797 | 19.48249 | 2999.5835 | 18.85718 | 2999.88525 | 18.31152 | 2999.82495 | 19.285 | 2999.5957 | 19.80218
3999.56543 | 22.12307 | 3999.60156 | 21.26368 | 3999.77051 | 20.36032 | 3999.66211 | 21.14098 | 3999.71021 | 20.88552
3999.56543 | 22.1541 | 3999.60156 | 21.29603 | 3999.77051 | 20.41312 | 3999.66211 | 21.22184 | 3999.71021 | 20.96759
4999.75244 | 24.32893 | 4999.72852 | 23.04075 | 4999.67969 | 22.07204 | 4999.67969 | 22.64385 | 4999.72852 | 21.78092
4999.75244 | 24.38587 | 4999.72852 | 23.1558 | 4999.67969 | 22.05595 | 4999.67969 | 22.65839 | 4999.72852 | 21.8323
6000.02393 | 26.19858 | 6000.15723 | 24.62126 | 6000.06006 | 23.20508 | 6000 | 23.62379 | 5999.67383 | 22.5273
6000.02393 | 26.16924 | 6000.15723 | 24.65931 | 6000.06006 | 23.19663 | 6000 | 23.68115 | 5999.67383 | 22.50592
6999.76416 | 27.70317 | 6999.65576 | 25.90006 | 6999.72803 | 24.28768 | 6999.65576 | 24.48259 | 6999.7041 | 22.93707
6999.76416 | 27.73642 | 6999.65576 | 26.00379 | 6999.72803 | 24.35145 | 6999.65576 | 24.56305 | 6999.7041 | 23.0296
8000.09619 | 29.09579 | 8000.20459 | 27.15368 | 7999.95166 | 25.23247 | 8000.07227 | 25.27701 | 8000.13232 | 23.33816
8000.09619 | 29.1728 | 8000.20459 | 27.18063 | 7999.95166 | 25.26284 | 8000.07227 | 25.32971 | 8000.13232 | 23.42425
9000.13867 | 30.44022 | 9000.48828 | 28.30759 | 9000.37988 | 26.09171 | 9000.21191 | 25.92787 | 9000.01758 | 23.73368
9000.13867 | 30.57046 | 9000.48828 | 28.32057 | 9000.37988 | 26.17393 | 9000.21191 | 25.98684 | 9000.01758 | 23.75994
10000.37402 | 31.62858 | 10000.24121 | 29.23994 | 9999.79395 | 26.89392 | 10000.29004 | 26.5427 | 10000.21777 | 24.03379
10000.37402 | 31.7619 | 10000.24121 | 29.26644 | 9999.79395 | 26.92069 | 10000.29004 | 26.60759 | 10000.21777 | 24.10454
14999.64355 | 37.09045 | 14999.8252 | 33.70897 | 14999.68066 | 30.29143 | 15063.35891 | 29.49195 | 14999.78809 | 25.35885
19999.75781 | 41.35124 | 20000.02344 | 37.1308 | 19999.73438 | 32.99133 | 20117.79404 | 31.31098 | 19999.80664 | 26.04741
24999.76563 | 44.81808 | 24999.63086 | 40.2808 | 24999.54688 | 35.13484 | 25172.22916 | 32.95109 | 24999.61914 | 27.07655
29999.81836 | 47.7269 | 29999.81836 | 42.76891 | 29999.55078 | 37.23603 | 29883.99072 | 33.75621 | 29999.65039 | 27.61333
34999.80078 | 50.0755 | 34999.55859 | 44.45891 | 34999.62891 | 38.93839 | 35109.76263 | 34.44207 | 34999.77344 | 27.76736
40000.23047 | 51.80225 | 40000.25 | 46.22098 | 40000.24219 | 40.38929 | 39992.86097 | 35.42615 | 40000.35156 | 28.21178
45000.30469 | 53.50584 | 45000.35547 | 47.71201 | 45000.27344 | 41.64392 | 44733.17865 | 35.7542 | 45000.21094 | 28.66126
50000.12109 | 54.51329 | 50000.45703 | 48.72856 | 50000.42188 | 42.4548 | 50729.96609 | 36.41023 | 50000.49219 | 28.83075
55000.22266 | 54.79212 | 55000.16016 | 49.06747 | 55000.25781 | 42.68328 | 55000.38281 | 36.11603 | 55000.26953 | 29.04466
60000.42188 | 55.37031 | 60000.32813 | 49.33856 | 60000.33984 | 43.23899 | 60496.16277 | 36.26109 | 60000.37109 | 28.89557
65000.44141 | 55.4042 | 65000.36719 | 49.88075 | 65000.37891 | 44.05227 | 65000.31641 | 36.35057 | 65000.40234 | 29.04466
69503.83723 | 55.43808 | 70000.3125 | 50.49069 | 70000.44531 | 43.81506 | 70000.1875 | 36.67167 | 70000.27344 | 28.62718