## Sheet1
Inset
T = 8 K |  | T = 7 K |  | T = 6 K |  | T = 5 K |  | T = 4 K |  | T = 3 K |  | T = 2 K
V | I (mA) | V | I (mA) | V | I (mA) | V | I (mA) | V | I (mA) | V | I (mA) | V | I (mA) | T (K) | Ic (mA)
0.11033 | 100 | 0.11077 | 100 | 0.11079 | 100 | 0.11095 | 100 | 0.11099 | 100 | 0.11141 | 100 | 0.11176 | 100 | 2 | 68.75
0.10849 | 98.4375 | 0.10894 | 98.4375 | 0.10895 | 98.4375 | 0.10911 | 98.4375 | 0.10914 | 98.4375 | 0.1096 | 98.4375 | 0.11037 | 98.4375 | 3 | 65.625
0.1064 | 96.875 | 0.10684 | 96.875 | 0.10685 | 96.875 | 0.10701 | 96.875 | 0.10702 | 96.875 | 0.1075 | 96.875 | 0.10849 | 96.875 | 4 | 60.9375
0.10431 | 95.3125 | 0.10475 | 95.3125 | 0.10474 | 95.3125 | 0.10491 | 95.3125 | 0.10491 | 95.3125 | 0.10538 | 95.3125 | 0.10657 | 95.3125 | 5 | 53.125
0.10225 | 93.75 | 0.10268 | 93.75 | 0.10267 | 93.75 | 0.10283 | 93.75 | 0.10283 | 93.75 | 0.10329 | 93.75 | 0.1046 | 93.75 | 6 | 45.3125
0.10021 | 92.1875 | 0.10064 | 92.1875 | 0.10062 | 92.1875 | 0.10077 | 92.1875 | 0.10077 | 92.1875 | 0.10123 | 92.1875 | 0.10257 | 92.1875 | 7 | 32.8125
0.0982 | 90.625 | 0.09862 | 90.625 | 0.09858 | 90.625 | 0.09874 | 90.625 | 0.09873 | 90.625 | 0.09918 | 90.625 | 0.10052 | 90.625 | 8 | 17.1875
0.09621 | 89.0625 | 0.0966 | 89.0625 | 0.09658 | 89.0625 | 0.09672 | 89.0625 | 0.09671 | 89.0625 | 0.09716 | 89.0625 | 0.09846 | 89.0625
0.09423 | 87.5 | 0.09462 | 87.5 | 0.0946 | 87.5 | 0.09474 | 87.5 | 0.09473 | 87.5 | 0.09516 | 87.5 | 0.09641 | 87.5
0.09226 | 85.9375 | 0.09265 | 85.9375 | 0.09263 | 85.9375 | 0.09276 | 85.9375 | 0.09276 | 85.9375 | 0.09317 | 85.9375 | 0.09437 | 85.9375
0.09022 | 84.375 | 0.09072 | 84.375 | 0.09071 | 84.375 | 0.09083 | 84.375 | 0.09081 | 84.375 | 0.09122 | 84.375 | 0.09236 | 84.375
0.08824 | 82.8125 | 0.0888 | 82.8125 | 0.08878 | 82.8125 | 0.08891 | 82.8125 | 0.08889 | 82.8125 | 0.08927 | 82.8125 | 0.09037 | 82.8125
0.08636 | 81.25 | 0.0869 | 81.25 | 0.08688 | 81.25 | 0.087 | 81.25 | 0.08699 | 81.25 | 0.08738 | 81.25 | 0.08841 | 81.25
0.08449 | 79.6875 | 0.08503 | 79.6875 | 0.08501 | 79.6875 | 0.08513 | 79.6875 | 0.08512 | 79.6875 | 0.08547 | 79.6875 | 0.08646 | 79.6875
0.08264 | 78.125 | 0.08318 | 78.125 | 0.08315 | 78.125 | 0.08327 | 78.125 | 0.08326 | 78.125 | 0.08359 | 78.125 | 0.08454 | 78.125
0.0808 | 76.5625 | 0.08133 | 76.5625 | 0.08131 | 76.5625 | 0.08142 | 76.5625 | 0.08141 | 76.5625 | 0.08172 | 76.5625 | 0.08263 | 76.5625
0.07898 | 75 | 0.0795 | 75 | 0.07949 | 75 | 0.07959 | 75 | 0.07958 | 75 | 0.07988 | 75 | 0.08074 | 75
0.07718 | 73.4375 | 0.07771 | 73.4375 | 0.07768 | 73.4375 | 0.07777 | 73.4375 | 0.07777 | 73.4375 | 0.07805 | 73.4375 | 0.07887 | 73.4375
0.07541 | 71.875 | 0.0759 | 71.875 | 0.07589 | 71.875 | 0.07597 | 71.875 | 0.07596 | 71.875 | 0.07624 | 71.875 | 0.077 | 71.875
0.07362 | 70.3125 | 0.07412 | 70.3125 | 0.07409 | 70.3125 | 0.07419 | 70.3125 | 0.07417 | 70.3125 | 0.07443 | 70.3125 | 0.07293 | 70.3125
0.07186 | 68.75 | 0.07235 | 68.75 | 0.07234 | 68.75 | 0.07241 | 68.75 | 0.0724 | 68.75 | 0.07264 | 68.75 | 1.5883e-05 | 68.75
0.07011 | 67.1875 | 0.0706 | 67.1875 | 0.07057 | 67.1875 | 0.07065 | 67.1875 | 0.07062 | 67.1875 | 0.06937 | 67.1875 | 1.5883e-05 | 67.1875
0.06838 | 65.625 | 0.06886 | 65.625 | 0.06883 | 65.625 | 0.06891 | 65.625 | 0.06888 | 65.625 | 1.5883e-05 | 65.625 | 1.5883e-05 | 65.625
0.06665 | 64.0625 | 0.06711 | 64.0625 | 0.06709 | 64.0625 | 0.06715 | 64.0625 | 0.06713 | 64.0625 | 1.5883e-05 | 64.0625 | 1.5883e-05 | 64.0625
0.06494 | 62.5 | 0.06539 | 62.5 | 0.06537 | 62.5 | 0.06542 | 62.5 | 0.06529 | 62.5 | 1.5883e-05 | 62.5 | 1.5883e-05 | 62.5
0.06323 | 60.9375 | 0.06367 | 60.9375 | 0.06364 | 60.9375 | 0.06369 | 60.9375 | 1.5883e-05 | 60.9375 | 1.5883e-05 | 60.9375 | 1.5883e-05 | 60.9375
0.06153 | 59.375 | 0.06197 | 59.375 | 0.06193 | 59.375 | 0.06198 | 59.375 | 1.5883e-05 | 59.375 | 1.5883e-05 | 59.375 | 1.5883e-05 | 59.375
0.05985 | 57.8125 | 0.06026 | 57.8125 | 0.06022 | 57.8125 | 0.06028 | 57.8125 | 1.5883e-05 | 57.8125 | 1.5883e-05 | 57.8125 | 1.5883e-05 | 57.8125
0.05817 | 56.25 | 0.05859 | 56.25 | 0.05853 | 56.25 | 0.05859 | 56.25 | 1.5883e-05 | 56.25 | 1.5883e-05 | 56.25 | 1.5883e-05 | 56.25
0.0565 | 54.6875 | 0.0569 | 54.6875 | 0.05685 | 54.6875 | 0.03532 | 54.6875 | 1.5883e-05 | 54.6875 | 1.5883e-05 | 54.6875 | 1.5883e-05 | 54.6875
0.05485 | 53.125 | 0.05523 | 53.125 | 0.05518 | 53.125 | 1.5883e-05 | 53.125 | 1.5883e-05 | 53.125 | 1.5883e-05 | 53.125 | 1.5883e-05 | 53.125
0.05319 | 51.5625 | 0.05356 | 51.5625 | 0.05352 | 51.5625 | 1.5883e-05 | 51.5625 | 1.5883e-05 | 51.5625 | 1.5883e-05 | 51.5625 | 1.5883e-05 | 51.5625
0.05158 | 50 | 0.05192 | 50 | 0.05187 | 50 | 1.5883e-05 | 50 | 1.5883e-05 | 50 | 1.5883e-05 | 50 | 1.5883e-05 | 50
0.04986 | 48.4375 | 0.05022 | 48.4375 | 0.05016 | 48.4375 | 1.5883e-05 | 48.4375 | 1.5883e-05 | 48.4375 | 1.5883e-05 | 48.4375 | 1.5883e-05 | 48.4375
0.04823 | 46.875 | 0.04858 | 46.875 | 0.04727 | 46.875 | 1.5883e-05 | 46.875 | 1.5883e-05 | 46.875 | 1.5883e-05 | 46.875 | 1.5883e-05 | 46.875
0.04661 | 45.3125 | 0.04694 | 45.3125 | 1.5883e-05 | 45.3125 | 1.5883e-05 | 45.3125 | 1.5883e-05 | 45.3125 | 1.5883e-05 | 45.3125 | 1.5883e-05 | 45.3125
0.04499 | 43.75 | 0.04532 | 43.75 | 1.5883e-05 | 43.75 | 1.5883e-05 | 43.75 | 1.5883e-05 | 43.75 | 1.5883e-05 | 43.75 | 1.5883e-05 | 43.75
0.04339 | 42.1875 | 0.04372 | 42.1875 | 1.5883e-05 | 42.1875 | 1.5883e-05 | 42.1875 | 1.5883e-05 | 42.1875 | 1.5883e-05 | 42.1875 | 1.5883e-05 | 42.1875
0.04177 | 40.625 | 0.04209 | 40.625 | 1.5883e-05 | 40.625 | 1.5883e-05 | 40.625 | 1.5883e-05 | 40.625 | 1.5883e-05 | 40.625 | 1.5883e-05 | 40.625
0.04017 | 39.0625 | 0.04049 | 39.0625 | 1.5883e-05 | 39.0625 | 1.5883e-05 | 39.0625 | 1.5883e-05 | 39.0625 | 1.5883e-05 | 39.0625 | 1.5883e-05 | 39.0625
0.03858 | 37.5 | 0.03888 | 37.5 | 1.5883e-05 | 37.5 | 1.5883e-05 | 37.5 | 1.5883e-05 | 37.5 | 1.5883e-05 | 37.5 | 1.5883e-05 | 37.5
0.037 | 35.9375 | 0.03729 | 35.9375 | 1.5883e-05 | 35.9375 | 1.5883e-05 | 35.9375 | 1.5883e-05 | 35.9375 | 1.5883e-05 | 35.9375 | 1.5883e-05 | 35.9375
0.03541 | 34.375 | 0.0326 | 34.375 | 1.5883e-05 | 34.375 | 1.5883e-05 | 34.375 | 1.5883e-05 | 34.375 | 1.5883e-05 | 34.375 | 1.5883e-05 | 34.375
0.03384 | 32.8125 | 1.5883e-05 | 32.8125 | 1.5883e-05 | 32.8125 | 1.5883e-05 | 32.8125 | 1.5883e-05 | 32.8125 | 1.5883e-05 | 32.8125 | 1.5883e-05 | 32.8125
0.03227 | 31.25 | 1.5883e-05 | 31.25 | 1.5883e-05 | 31.25 | 1.5883e-05 | 31.25 | 1.5883e-05 | 31.25 | 1.5883e-05 | 31.25 | 1.5883e-05 | 31.25
0.03072 | 29.6875 | 1.5883e-05 | 29.6875 | 1.5883e-05 | 29.6875 | 1.5883e-05 | 29.6875 | 1.5883e-05 | 29.6875 | 1.5883e-05 | 29.6875 | 1.5883e-05 | 29.6875
0.02916 | 28.125 | 1.5883e-05 | 28.125 | 1.5883e-05 | 28.125 | 1.5883e-05 | 28.125 | 1.5883e-05 | 28.125 | 1.5883e-05 | 28.125 | 1.5883e-05 | 28.125
0.02759 | 26.5625 | 1.5883e-05 | 26.5625 | 1.5883e-05 | 26.5625 | 1.5883e-05 | 26.5625 | 1.5883e-05 | 26.5625 | 1.5883e-05 | 26.5625 | 1.5883e-05 | 26.5625
0.02605 | 25 | 1.5883e-05 | 25 | 1.5883e-05 | 25 | 1.5883e-05 | 25 | 1.5883e-05 | 25 | 1.5883e-05 | 25 | 1.5883e-05 | 25
0.02451 | 23.4375 | 1.5883e-05 | 23.4375 | 1.5883e-05 | 23.4375 | 1.5883e-05 | 23.4375 | 1.5883e-05 | 23.4375 | 1.5883e-05 | 23.4375 | 1.5883e-05 | 23.4375
0.02295 | 21.875 | 1.5883e-05 | 21.875 | 1.5883e-05 | 21.875 | 1.5883e-05 | 21.875 | 1.5883e-05 | 21.875 | 1.5883e-05 | 21.875 | 1.5883e-05 | 21.875
0.02112 | 20.3125 | 1.5883e-05 | 20.3125 | 1.5883e-05 | 20.3125 | 1.5883e-05 | 20.3125 | 1.5883e-05 | 20.3125 | 1.5883e-05 | 20.3125 | 1.5883e-05 | 20.3125
0.01734 | 18.75 | 1.5883e-05 | 18.75 | 1.5883e-05 | 18.75 | 1.5883e-05 | 18.75 | 1.5883e-05 | 18.75 | 1.5883e-05 | 18.75 | 1.5883e-05 | 18.75
1.5883e-05 | 17.1875 | 1.5883e-05 | 17.1875 | 1.5883e-05 | 17.1875 | 1.5883e-05 | 17.1875 | 1.5883e-05 | 17.1875 | 1.5883e-05 | 17.1875 | 1.5883e-05 | 17.1875
1.5883e-05 | 15.625 | 1.5883e-05 | 15.625 | 1.5883e-05 | 15.625 | 1.5883e-05 | 15.625 | 1.5883e-05 | 15.625 | 1.5883e-05 | 15.625 | 1.5883e-05 | 15.625
1.5883e-05 | 14.0625 | 1.5883e-05 | 14.0625 | 1.5883e-05 | 14.0625 | 1.5883e-05 | 14.0625 | 1.5883e-05 | 14.0625 | 1.5883e-05 | 14.0625 | 1.5883e-05 | 14.0625
1.5883e-05 | 12.5 | 1.5883e-05 | 12.5 | 1.5883e-05 | 12.5 | 1.5883e-05 | 12.5 | 1.5883e-05 | 12.5 | 1.5883e-05 | 12.5 | 1.5883e-05 | 12.5
1.5883e-05 | 10.9375 | 1.5883e-05 | 10.9375 | 1.5883e-05 | 10.9375 | 1.5883e-05 | 10.9375 | 1.5883e-05 | 10.9375 | 1.5883e-05 | 10.9375 | 1.5883e-05 | 10.9375
1.5883e-05 | 9.375 | 1.5883e-05 | 9.375 | 1.5883e-05 | 9.375 | 1.5883e-05 | 9.375 | 1.5883e-05 | 9.375 | 1.5883e-05 | 9.375 | 1.5883e-05 | 9.375
1.5883e-05 | 7.8125 | 1.5883e-05 | 7.8125 | 1.5883e-05 | 7.8125 | 1.5883e-05 | 7.8125 | 1.5883e-05 | 7.8125 | 1.5883e-05 | 7.8125 | 1.5883e-05 | 7.8125
1.5883e-05 | 6.25 | 1.5883e-05 | 6.25 | 1.5883e-05 | 6.25 | 1.5883e-05 | 6.25 | 1.5883e-05 | 6.25 | 1.5883e-05 | 6.25 | 1.5883e-05 | 6.25
1.5883e-05 | 4.6875 | 1.5883e-05 | 4.6875 | 1.5883e-05 | 4.6875 | 1.5883e-05 | 4.6875 | 1.5883e-05 | 4.6875 | 1.5883e-05 | 4.6875 | 1.5883e-05 | 4.6875
1.5883e-05 | 3.125 | 1.5883e-05 | 3.125 | 1.5883e-05 | 3.125 | 1.5883e-05 | 3.125 | 1.5883e-05 | 3.125 | 1.5883e-05 | 3.125 | 1.5883e-05 | 3.125
1.5883e-05 | 1.5625 | 1.5883e-05 | 1.5625 | 1.5883e-05 | 1.5625 | 1.5883e-05 | 1.5625 | 1.5883e-05 | 1.5625 | 1.5883e-05 | 1.5625 | 1.5883e-05 | 1.5625
1.5883e-05 | 0 | 1.5883e-05 | 0 | 1.5883e-05 | 0 | 1.5883e-05 | 0 | 1.5883e-05 | 0 | 1.5883e-05 | 0 | 1.5883e-05 | 0
1.58877e-05 | -1.5625 | 1.58877e-05 | -1.5625 | 1.58877e-05 | -1.5625 | 1.58877e-05 | -1.5625 | 1.58877e-05 | -1.5625 | 1.58877e-05 | -1.5625 | 1.58877e-05 | -1.5625
1.58778e-05 | -3.125 | 1.58778e-05 | -3.125 | 1.58778e-05 | -3.125 | 1.58778e-05 | -3.125 | 1.58778e-05 | -3.125 | 1.58778e-05 | -3.125 | 1.58778e-05 | -3.125
1.58825e-05 | -4.6875 | 1.58825e-05 | -4.6875 | 1.58825e-05 | -4.6875 | 1.58825e-05 | -4.6875 | 1.58825e-05 | -4.6875 | 1.58825e-05 | -4.6875 | 1.58825e-05 | -4.6875
1.58747e-05 | -6.25 | 1.58747e-05 | -6.25 | 1.58747e-05 | -6.25 | 1.58747e-05 | -6.25 | 1.58747e-05 | -6.25 | 1.58747e-05 | -6.25 | 1.58747e-05 | -6.25
1.587e-05 | -7.8125 | 1.587e-05 | -7.8125 | 1.587e-05 | -7.8125 | 1.587e-05 | -7.8125 | 1.587e-05 | -7.8125 | 1.587e-05 | -7.8125 | 1.587e-05 | -7.8125
1.58715e-05 | -9.375 | 1.58715e-05 | -9.375 | 1.58715e-05 | -9.375 | 1.58715e-05 | -9.375 | 1.58715e-05 | -9.375 | 1.58715e-05 | -9.375 | 1.58715e-05 | -9.375
1.58939e-05 | -10.9375 | 1.58939e-05 | -10.9375 | 1.58939e-05 | -10.9375 | 1.58939e-05 | -10.9375 | 1.58939e-05 | -10.9375 | 1.58939e-05 | -10.9375 | 1.58939e-05 | -10.9375
1.5883e-05 | -12.5 | 1.5883e-05 | -12.5 | 1.5883e-05 | -12.5 | 1.5883e-05 | -12.5 | 1.5883e-05 | -12.5 | 1.5883e-05 | -12.5 | 1.5883e-05 | -12.5
1.58518e-05 | -14.0625 | 1.58518e-05 | -14.0625 | 1.58518e-05 | -14.0625 | 1.58518e-05 | -14.0625 | 1.58518e-05 | -14.0625 | 1.58518e-05 | -14.0625 | 1.58518e-05 | -14.0625
1.58368e-05 | -15.625 | 1.58368e-05 | -15.625 | 1.58368e-05 | -15.625 | 1.58368e-05 | -15.625 | 1.58368e-05 | -15.625 | 1.58368e-05 | -15.625 | 1.58368e-05 | -15.625
1.58477e-05 | -17.1875 | 1.58477e-05 | -17.1875 | 1.58477e-05 | -17.1875 | 1.58477e-05 | -17.1875 | 1.58477e-05 | -17.1875 | 1.58477e-05 | -17.1875 | 1.58477e-05 | -17.1875
-0.01593 | -18.75 | 1.58471e-05 | -18.75 | 1.58471e-05 | -18.75 | 1.58471e-05 | -18.75 | 1.58471e-05 | -18.75 | 1.58471e-05 | -18.75 | 1.58471e-05 | -18.75
-0.01831 | -20.3125 | 1.58368e-05 | -20.3125 | 1.58368e-05 | -20.3125 | 1.58368e-05 | -20.3125 | 1.58368e-05 | -20.3125 | 1.58368e-05 | -20.3125 | 1.58368e-05 | -20.3125
-0.01999 | -21.875 | 1.5883e-05 | -21.875 | 1.5883e-05 | -21.875 | 1.5883e-05 | -21.875 | 1.5883e-05 | -21.875 | 1.5883e-05 | -21.875 | 1.5883e-05 | -21.875
-0.02156 | -23.4375 | 1.58877e-05 | -23.4375 | 1.58877e-05 | -23.4375 | 1.58877e-05 | -23.4375 | 1.58877e-05 | -23.4375 | 1.58877e-05 | -23.4375 | 1.58877e-05 | -23.4375
-0.02312 | -25 | 1.58778e-05 | -25 | 1.58778e-05 | -25 | 1.58778e-05 | -25 | 1.58778e-05 | -25 | 1.58778e-05 | -25 | 1.58778e-05 | -25
-0.02467 | -26.5625 | 1.58825e-05 | -26.5625 | 1.58825e-05 | -26.5625 | 1.58825e-05 | -26.5625 | 1.58825e-05 | -26.5625 | 1.58825e-05 | -26.5625 | 1.58825e-05 | -26.5625
-0.02624 | -28.125 | 1.58747e-05 | -28.125 | 1.58747e-05 | -28.125 | 1.58747e-05 | -28.125 | 1.58747e-05 | -28.125 | 1.58747e-05 | -28.125 | 1.58747e-05 | -28.125
-0.02781 | -29.6875 | 1.587e-05 | -29.6875 | 1.587e-05 | -29.6875 | 1.587e-05 | -29.6875 | 1.587e-05 | -29.6875 | 1.587e-05 | -29.6875 | 1.587e-05 | -29.6875
-0.02938 | -31.25 | 1.58715e-05 | -31.25 | 1.58715e-05 | -31.25 | 1.58715e-05 | -31.25 | 1.58715e-05 | -31.25 | 1.58715e-05 | -31.25 | 1.58715e-05 | -31.25
-0.03096 | -32.8125 | 1.58939e-05 | -32.8125 | 1.58939e-05 | -32.8125 | 1.58939e-05 | -32.8125 | 1.58939e-05 | -32.8125 | 1.58939e-05 | -32.8125 | 1.58939e-05 | -32.8125
-0.03254 | -34.375 | -0.0327 | -34.375 | 1.5883e-05 | -34.375 | 1.5883e-05 | -34.375 | 1.5883e-05 | -34.375 | 1.5883e-05 | -34.375 | 1.5883e-05 | -34.375
-0.03414 | -35.9375 | -0.0343 | -35.9375 | 1.58518e-05 | -35.9375 | 1.58518e-05 | -35.9375 | 1.58518e-05 | -35.9375 | 1.58518e-05 | -35.9375 | 1.58518e-05 | -35.9375
-0.03573 | -37.5 | -0.0359 | -37.5 | 1.58368e-05 | -37.5 | 1.58368e-05 | -37.5 | 1.58368e-05 | -37.5 | 1.58368e-05 | -37.5 | 1.58368e-05 | -37.5
-0.03733 | -39.0625 | -0.03754 | -39.0625 | 1.58477e-05 | -39.0625 | 1.58477e-05 | -39.0625 | 1.58477e-05 | -39.0625 | 1.58477e-05 | -39.0625 | 1.58477e-05 | -39.0625
-0.03893 | -40.625 | -0.03912 | -40.625 | 1.58471e-05 | -40.625 | 1.58471e-05 | -40.625 | 1.58471e-05 | -40.625 | 1.58471e-05 | -40.625 | 1.58471e-05 | -40.625
-0.04054 | -42.1875 | -0.04074 | -42.1875 | 1.58368e-05 | -42.1875 | 1.58368e-05 | -42.1875 | 1.58368e-05 | -42.1875 | 1.58368e-05 | -42.1875 | 1.58368e-05 | -42.1875
-0.04215 | -43.75 | -0.04237 | -43.75 | 1.58565e-05 | -43.75 | 1.58565e-05 | -43.75 | 1.58565e-05 | -43.75 | 1.58565e-05 | -43.75 | 1.58565e-05 | -43.75
-0.04377 | -45.3125 | -0.044 | -45.3125 | 1.58284e-05 | -45.3125 | 1.58284e-05 | -45.3125 | 1.58284e-05 | -45.3125 | 1.58284e-05 | -45.3125 | 1.58284e-05 | -45.3125
-0.04539 | -46.875 | -0.04563 | -46.875 | -0.04556 | -46.875 | -7.06613e-06 | -46.875 | -7.06613e-06 | -46.875 | -7.06613e-06 | -46.875 | -7.06613e-06 | -46.875
-0.04704 | -48.4375 | -0.04727 | -48.4375 | -0.04728 | -48.4375 | 1.58825e-05 | -48.4375 | 1.58825e-05 | -48.4375 | 1.58825e-05 | -48.4375 | 1.58825e-05 | -48.4375
-0.04868 | -50 | -0.04892 | -50 | -0.04893 | -50 | 1.58825e-05 | -50 | 1.58825e-05 | -50 | 1.58825e-05 | -50 | 1.58825e-05 | -50
-0.05037 | -51.5625 | -0.05063 | -51.5625 | -0.05063 | -51.5625 | 1.58825e-05 | -51.5625 | 1.58825e-05 | -51.5625 | 1.58825e-05 | -51.5625 | 1.58825e-05 | -51.5625
-0.05202 | -53.125 | -0.05229 | -53.125 | -0.05229 | -53.125 | 1.58825e-05 | -53.125 | 1.58825e-05 | -53.125 | 1.58825e-05 | -53.125 | 1.58825e-05 | -53.125
-0.0537 | -54.6875 | -0.05396 | -54.6875 | -0.05397 | -54.6875 | -0.04858 | -54.6875 | 1.58825e-05 | -54.6875 | 1.58825e-05 | -54.6875 | 1.58825e-05 | -54.6875
-0.05536 | -56.25 | -0.05564 | -56.25 | -0.05564 | -56.25 | -0.0557 | -56.25 | 1.58825e-05 | -56.25 | 1.58825e-05 | -56.25 | 1.58825e-05 | -56.25
-0.05706 | -57.8125 | -0.05733 | -57.8125 | -0.05733 | -57.8125 | -0.05739 | -57.8125 | 1.58825e-05 | -57.8125 | 1.58825e-05 | -57.8125 | 1.58825e-05 | -57.8125
-0.05871 | -59.375 | -0.05902 | -59.375 | -0.05903 | -59.375 | -0.05908 | -59.375 | 1.58825e-05 | -59.375 | 1.58825e-05 | -59.375 | 1.58825e-05 | -59.375
-0.06048 | -60.9375 | -0.06074 | -60.9375 | -0.06075 | -60.9375 | -0.0608 | -60.9375 | 1.58825e-05 | -60.9375 | 1.58825e-05 | -60.9375 | 1.58825e-05 | -60.9375
-0.06219 | -62.5 | -0.06245 | -62.5 | -0.06246 | -62.5 | -0.06252 | -62.5 | -0.06248 | -62.5 | 1.58825e-05 | -62.5 | 1.58825e-05 | -62.5
-0.06391 | -64.0625 | -0.06418 | -64.0625 | -0.0642 | -64.0625 | -0.06426 | -64.0625 | -0.06423 | -64.0625 | 1.58825e-05 | -64.0625 | 1.58825e-05 | -64.0625
-0.06563 | -65.625 | -0.06591 | -65.625 | -0.06593 | -65.625 | -0.066 | -65.625 | -0.06596 | -65.625 | 1.58825e-05 | -65.625 | 1.58825e-05 | -65.625
-0.06737 | -67.1875 | -0.06766 | -67.1875 | -0.06769 | -67.1875 | -0.06776 | -67.1875 | -0.06772 | -67.1875 | -0.06789 | -67.1875 | 1.58825e-05 | -67.1875
-0.06912 | -68.75 | -0.06941 | -68.75 | -0.06944 | -68.75 | -0.06951 | -68.75 | -0.06949 | -68.75 | -0.0697 | -68.75 | 1.58825e-05 | -68.75
-0.07088 | -70.3125 | -0.07118 | -70.3125 | -0.0712 | -70.3125 | -0.07127 | -70.3125 | -0.07126 | -70.3125 | -0.07149 | -70.3125 | -0.07092 | -70.3125
-0.07264 | -71.875 | -0.07295 | -71.875 | -0.07297 | -71.875 | -0.07306 | -71.875 | -0.07304 | -71.875 | -0.07328 | -71.875 | -0.07317 | -71.875
-0.07444 | -73.4375 | -0.07475 | -73.4375 | -0.07477 | -73.4375 | -0.07486 | -73.4375 | -0.07484 | -73.4375 | -0.07509 | -73.4375 | -0.07499 | -73.4375
-0.07622 | -75 | -0.07655 | -75 | -0.07658 | -75 | -0.07666 | -75 | -0.07665 | -75 | -0.07691 | -75 | -0.0768 | -75
-0.07802 | -76.5625 | -0.07837 | -76.5625 | -0.07839 | -76.5625 | -0.07848 | -76.5625 | -0.07847 | -76.5625 | -0.07874 | -76.5625 | -0.07864 | -76.5625
-0.07984 | -78.125 | -0.0802 | -78.125 | -0.08023 | -78.125 | -0.08032 | -78.125 | -0.0803 | -78.125 | -0.08057 | -78.125 | -0.08048 | -78.125
-0.0817 | -79.6875 | -0.08205 | -79.6875 | -0.08209 | -79.6875 | -0.08217 | -79.6875 | -0.08217 | -79.6875 | -0.08244 | -79.6875 | -0.08235 | -79.6875
-0.08356 | -81.25 | -0.08392 | -81.25 | -0.08394 | -81.25 | -0.08404 | -81.25 | -0.08403 | -81.25 | -0.08431 | -81.25 | -0.08422 | -81.25
-0.08543 | -82.8125 | -0.08579 | -82.8125 | -0.08583 | -82.8125 | -0.08593 | -82.8125 | -0.08591 | -82.8125 | -0.0862 | -82.8125 | -0.08613 | -82.8125
-0.08732 | -84.375 | -0.0877 | -84.375 | -0.08773 | -84.375 | -0.08784 | -84.375 | -0.08782 | -84.375 | -0.08811 | -84.375 | -0.08804 | -84.375
-0.08925 | -85.9375 | -0.08962 | -85.9375 | -0.08965 | -85.9375 | -0.08977 | -85.9375 | -0.08975 | -85.9375 | -0.09006 | -85.9375 | -0.08999 | -85.9375
-0.09118 | -87.5 | -0.09156 | -87.5 | -0.09159 | -87.5 | -0.0917 | -87.5 | -0.0917 | -87.5 | -0.092 | -87.5 | -0.09194 | -87.5
-0.09315 | -89.0625 | -0.09353 | -89.0625 | -0.09357 | -89.0625 | -0.09369 | -89.0625 | -0.09369 | -89.0625 | -0.09399 | -89.0625 | -0.09395 | -89.0625
-0.09513 | -90.625 | -0.09551 | -90.625 | -0.09556 | -90.625 | -0.09569 | -90.625 | -0.09568 | -90.625 | -0.09601 | -90.625 | -0.09595 | -90.625
-0.09715 | -92.1875 | -0.09754 | -92.1875 | -0.09758 | -92.1875 | -0.09772 | -92.1875 | -0.09771 | -92.1875 | -0.09804 | -92.1875 | -0.098 | -92.1875
-0.09919 | -93.75 | -0.09959 | -93.75 | -0.09963 | -93.75 | -0.09977 | -93.75 | -0.09976 | -93.75 | -0.1001 | -93.75 | -0.10007 | -93.75
-0.10127 | -95.3125 | -0.10167 | -95.3125 | -0.10171 | -95.3125 | -0.10187 | -95.3125 | -0.10184 | -95.3125 | -0.10219 | -95.3125 | -0.10219 | -95.3125
-0.10339 | -96.875 | -0.10378 | -96.875 | -0.10383 | -96.875 | -0.104 | -96.875 | -0.10398 | -96.875 | -0.10434 | -96.875 | -0.10434 | -96.875
-0.10558 | -98.4375 | -0.10599 | -98.4375 | -0.10605 | -98.4375 | -0.1062 | -98.4375 | -0.1062 | -98.4375 | -0.10656 | -98.4375 | -0.10662 | -98.4375
-0.10762 | -100 | -0.10804 | -100 | -0.10811 | -100 | -0.10825 | -100 | -0.10825 | -100 | -0.10863 | -100 | -0.10899 | -100