## Sheet1
20 K |  | 50 K |  | 100 K |  | 300 K
B (Oe) | rho_xy_AHE (mW-cm) | B (Oe) | rho_xy_AHE (mW-cm) | B (Oe) | rho_xy_AHE (mW-cm) | B (Oe) | rho_xy_AHE (mW-cm)
50000.23 | 0.33769 | 49999.973 | 0.3843 | 50000.027 | 0.43673 | 49999.844 | 0.50616
49000.254 | 0.33862 | 49000.266 | 0.38503 | 49000.418 | 0.4383 | 49000.223 | 0.50704
48000.41 | 0.33809 | 48000.258 | 0.38479 | 48000.258 | 0.4375 | 48000.313 | 0.50795
47000.273 | 0.33985 | 47000.262 | 0.38418 | 47000.242 | 0.43835 | 47000.207 | 0.50731
46000.379 | 0.33811 | 46000.188 | 0.3844 | 46000.414 | 0.43752 | 46000.457 | 0.508
45000.211 | 0.33801 | 45000.422 | 0.3837 | 45000.422 | 0.43783 | 45000.422 | 0.50767
44000.223 | 0.33894 | 44000.426 | 0.385 | 44000.215 | 0.43632 | 44000.379 | 0.50726
43000.402 | 0.33783 | 43000.336 | 0.38478 | 43000.383 | 0.43725 | 43000.172 | 0.50563
42000.328 | 0.33859 | 42000.371 | 0.38381 | 42000.383 | 0.43731 | 42199.81998 | 0.50605
41000.316 | 0.33814 | 41000.395 | 0.38504 | 41000.406 | 0.43827 | 41000.383 | 0.50569
40000.285 | 0.3389 | 40000.406 | 0.38442 | 40000.328 | 0.43693 | 40000.383 | 0.50602
39000.344 | 0.33835 | 39000.375 | 0.38431 | 39000.441 | 0.43751 | 39000.418 | 0.50533
38000.266 | 0.33809 | 38000.297 | 0.38386 | 38000.32 | 0.43734 | 38000.285 | 0.50412
37000.234 | 0.3378 | 37000.301 | 0.38371 | 37000.309 | 0.43697 | 37000.168 | 0.50279
36000.211 | 0.33807 | 36000.289 | 0.38427 | 36000.234 | 0.43656 | 36000.289 | 0.50233
35000.258 | 0.33801 | 35000.215 | 0.38307 | 35000.227 | 0.43516 | 35000.203 | 0.50159
34000.25 | 0.33755 | 34000.336 | 0.38363 | 34000.336 | 0.43472 | 34000.359 | 0.50217
33000.227 | 0.33637 | 33000.281 | 0.38196 | 33000.27 | 0.43412 | 33000.293 | 0.50181
32000.217 | 0.33453 | 32000.26 | 0.38276 | 32000.229 | 0.43425 | 32000.305 | 0.49991
31000.35 | 0.33516 | 31000.451 | 0.38148 | 31000.307 | 0.4341 | 31000.219 | 0.49879
30000.406 | 0.3347 | 30000.541 | 0.38077 | 30000.221 | 0.43248 | 30000.143 | 0.49768
29000.287 | 0.33441 | 29000.342 | 0.38055 | 29000.131 | 0.43225 | 29000.385 | 0.49619
28000.344 | 0.33359 | 28000.256 | 0.37991 | 28000.299 | 0.43053 | 28000.289 | 0.49707
27000.313 | 0.33499 | 27000.277 | 0.37743 | 27000.287 | 0.42996 | 27000.168 | 0.49712
26000.246 | 0.33374 | 26000.311 | 0.37643 | 26000.369 | 0.42885 | 26000.268 | 0.49517
25000.16 | 0.33318 | 25000.357 | 0.3747 | 25000.367 | 0.42767 | 25000.203 | 0.49355
24000.348 | 0.33124 | 24000.248 | 0.37359 | 24000.238 | 0.42683 | 24000.172 | 0.49031
23000.229 | 0.32798 | 23000.25 | 0.37225 | 23000.262 | 0.42418 | 23000.295 | 0.48739
22000.305 | 0.3267 | 22000.383 | 0.37007 | 22000.24 | 0.42187 | 22000.328 | 0.48577
21000.195 | 0.32423 | 21000.406 | 0.36838 | 21000.383 | 0.42125 | 21000.207 | 0.48544
20000.143 | 0.32292 | 20000.375 | 0.36595 | 20000.342 | 0.41902 | 20000.32 | 0.48252
19808.861 | 0.32056 | 19767.913 | 0.36573 | 19791.761 | 0.41877 | 19789.203 | 0.48273
19224.904 | 0.31961 | 19018.996 | 0.36358 | 19121.544 | 0.41607 | 19014.0635 | 0.48046
18623.7625 | 0.31877 | 18285.9365 | 0.36108 | 18414.532 | 0.4145 | 18305.959 | 0.47898
18033.003 | 0.31653 | 17585.331 | 0.35904 | 17724.424 | 0.41203 | 17515.4355 | 0.48061
17410.0595 | 0.31528 | 16859.6705 | 0.35677 | 16997.875 | 0.41006 | 16893.426 | 0.47733
16795.622 | 0.31297 | 16102.127 | 0.35379 | 16332.265 | 0.40608 | 16103.464 | 0.47292
16201.945 | 0.30968 | 15413.4045 | 0.3501 | 15600.746 | 0.40382 | 15413.437 | 0.47056
15627.9275 | 0.30766 | 14720.24 | 0.34788 | 14808.939 | 0.39967 | 14625.347 | 0.46917
15001.2665 | 0.30582 | 13989.603 | 0.34449 | 13989.6395 | 0.39611 | 13913.46 | 0.46339
14300.5795 | 0.30229 | 13252.7735 | 0.34271 | 13211.4855 | 0.39115 | 13114.223 | 0.4551
13710.7455 | 0.30028 | 12506.7365 | 0.33658 | 12520.5305 | 0.38728 | 12412.998 | 0.45061
12996.3375 | 0.29877 | 11784.907 | 0.331 | 11658.668 | 0.38117 | 11619.989 | 0.44275
12392.628 | 0.29493 | 11081.925 | 0.3262 | 10895.72 | 0.37461 | 10917.0545 | 0.43438
11693.4305 | 0.29051 | 10310.163 | 0.31915 | 10107.737 | 0.36672 | 10212.8255 | 0.42549
11107.853 | 0.2855 | 9589.1105 | 0.31201 | 9399.171 | 0.35742 | 9403.075 | 0.40676
10421.039 | 0.28152 | 8889.3405 | 0.30304 | 8711.0895 | 0.34698 | 8703.759 | 0.389
9833.603 | 0.27592 | 8199.919 | 0.29401 | 7994.342 | 0.33383 | 7915.7485 | 0.36557
9211.3365 | 0.26942 | 7480.6645 | 0.28116 | 7330.741 | 0.31911 | 7096.513 | 0.34286
8622.1175 | 0.25999 | 6757.4735 | 0.26821 | 6411.123 | 0.30188 | 6391.3055 | 0.32065
7989.0055 | 0.25093 | 5997.4005 | 0.25099 | 5620.3445 | 0.27995 | 5621.7325 | 0.29136
7309.1435 | 0.24048 | 5311.997 | 0.2333 | 4912.0215 | 0.25728 | 4902.168 | 0.26203
6727.227 | 0.22933 | 4617.5735 | 0.21061 | 4200.1305 | 0.23158 | 4106.7415 | 0.22584
6087.247 | 0.21634 | 3907.043 | 0.18646 | 3534.529 | 0.20182 | 3419.8095 | 0.19306
5437.779 | 0.20151 | 3160.577 | 0.15963 | 2818.3355 | 0.1673 | 2590.8585 | 0.15291
4799.918 | 0.18476 | 2429.5165 | 0.12782 | 2103.892 | 0.12901 | 1909.0295 | 0.1103
4222.3075 | 0.16592 | 1696.424 | 0.09352 | 1428.3485 | 0.08993 | 1214.866 | 0.07109
3605.4525 | 0.14569 | 1008.31 | 0.05789 | 727.6735 | 0.04719 | 418.0855 | 0.02289
2919.1205 | 0.12221 | 309.007 | 0.01959 | 6.675 | -6.7284e-06 | -279.3465 | -0.02289
2294.7535 | 0.09849 | -408.1125 | -0.0195 | -714.3455 | -0.0472 | -993.4495 | -0.0711
1703.6375 | 0.07368 | -1093.557 | -0.05782 | -1398.491 | -0.08996 | -1593.1775 | -0.11031
1001.717 | 0.04566 | -1812.5965 | -0.09342 | -2074.9945 | -0.12904 | -2383.3765 | -0.15291
401.256 | 0.01592 | -2504.155 | -0.12776 | -2786.5095 | -0.16734 | -2981.338 | -0.19305
-283.5715 | -0.01601 | -3210.131 | -0.15959 | -3516.1495 | -0.20184 | -3678.5445 | -0.22584
-990.2375 | -0.04567 | -3896.0665 | -0.18647 | -4219.2795 | -0.23156 | -4502.806 | -0.26202
-1587.389 | -0.07378 | -4636.774 | -0.21059 | -4902.288 | -0.25729 | -5177.088 | -0.29136
-2179.0355 | -0.09858 | -5419.749 | -0.23321 | -5601.006 | -0.27997 | -5972.5225 | -0.32064
-2799.368 | -0.12231 | -6110.3185 | -0.25089 | -6312.752 | -0.30198 | -6680.1735 | -0.34287
-3380.314 | -0.14587 | -6789.0175 | -0.26818 | -7007.797 | -0.31943 | -7480.702 | -0.36558
-3998.9645 | -0.1661 | -7480.8535 | -0.28116 | -7687.011 | -0.33414 | -8288.643 | -0.38901
-4694.573 | -0.18485 | -8203.907 | -0.29401 | -8496.2405 | -0.34719 | -9172.7725 | -0.40677
-5315.147 | -0.20161 | -8882.2785 | -0.30305 | -9330.628 | -0.35749 | -9992.8415 | -0.42549
-5980.5425 | -0.21643 | -9590.4395 | -0.31201 | -10106.7945 | -0.36673 | -10677.103 | -0.43437
-6574.538 | -0.22945 | -10311.795 | -0.31915 | -10885.909 | -0.37462 | -11391.3625 | -0.44274
-7196.7985 | -0.24057 | -11003.588 | -0.32627 | -11588.9245 | -0.38124 | -12087.319 | -0.4506
-7783.6605 | -0.25109 | -11770.2335 | -0.33101 | -12300.704 | -0.3875 | -12786.595 | -0.4551
-8504.099 | -0.26008 | -12506.868 | -0.33658 | -12985.491 | -0.39138 | -13475.2275 | -0.46338
-9205.795 | -0.26942 | -13201.7355 | -0.34276 | -13691.64 | -0.39641 | -14177.0565 | -0.46917
-9889.661 | -0.27588 | -13896.048 | -0.34457 | -14422.217 | -0.40006 | -14878.6725 | -0.47055
-10507.9835 | -0.28145 | -14699.015 | -0.3479 | -15303.875 | -0.40412 | -15572.987 | -0.47292
-11080.0645 | -0.28552 | -15403.4375 | -0.35011 | -16080.63 | -0.40633 | -16297.742 | -0.47733
-11692.9315 | -0.29051 | -16089.4515 | -0.3538 | -16809.1845 | -0.41025 | -17074.542 | -0.4806
-12298.5315 | -0.29501 | -16794.2685 | -0.35683 | -17506.05 | -0.41225 | -17774.6955 | -0.47898
-12880.811 | -0.29887 | -17491.1035 | -0.35912 | -18215.242 | -0.4147 | -18653.2005 | -0.48045
-13473.2945 | -0.30047 | -18307.829 | -0.36107 | -18885.6705 | -0.41631 | -19498.1505 | -0.48273
-14093.7615 | -0.30245 | -19078.413 | -0.36353 | -19585.9075 | -0.41898 | -19999.768 | -0.48252
-14678.1015 | -0.30608 | -19813.5115 | -0.36569 | -19999.813 | -0.41902 | -20999.668 | -0.48543
-15297.9585 | -0.30793 | -19999.602 | -0.36595 | -20999.777 | -0.42125 | -21999.754 | -0.48576
-15886.0355 | -0.30993 | -20999.855 | -0.36838 | -21999.588 | -0.42187 | -22999.832 | -0.48738
-16503.2235 | -0.3132 | -21999.666 | -0.37007 | -22999.654 | -0.42418 | -23999.754 | -0.49032
-17096.342 | -0.31553 | -22999.832 | -0.37225 | -23999.863 | -0.42683 | -24999.84 | -0.49356
-17709.914 | -0.31679 | -23999.717 | -0.37359 | -24999.73 | -0.42767 | -25999.871 | -0.49518
-18290.5635 | -0.31903 | -24999.672 | -0.37471 | -25999.729 | -0.42885 | -26999.684 | -0.49713
-18893.5415 | -0.31987 | -25999.707 | -0.37643 | -26999.693 | -0.42996 | -27999.715 | -0.49707
-19478.708 | -0.32082 | -26999.66 | -0.37743 | -27999.758 | -0.43053 | -28999.613 | -0.4962
-19999.813 | -0.32292 | -27999.881 | -0.37991 | -28999.613 | -0.43226 | -29999.678 | -0.49767
-20999.723 | -0.32423 | -28999.57 | -0.38055 | -29999.678 | -0.43248 | -30999.689 | -0.49878
-21999.576 | -0.3267 | -29999.768 | -0.38077 | -30999.701 | -0.4341 | -31999.699 | -0.49992
-22999.896 | -0.32798 | -30999.68 | -0.38148 | -31999.602 | -0.43425 | -32999.762 | -0.50181
-23999.797 | -0.33124 | -31999.852 | -0.38276 | -32999.785 | -0.43413 | -33999.684 | -0.50217
-24999.686 | -0.33318 | -32999.609 | -0.38196 | -33999.609 | -0.43472 | -34999.805 | -0.5016
-25999.783 | -0.33374 | -33999.676 | -0.38363 | -34999.715 | -0.43516 | -35999.793 | -0.50232
-26999.65 | -0.33499 | -34999.563 | -0.38307 | -35999.672 | -0.43656 | -36999.672 | -0.5028
-27999.725 | -0.33359 | -35999.605 | -0.38427 | -36999.703 | -0.43697 | -37999.637 | -0.50412
-28999.701 | -0.33441 | -36999.66 | -0.38371 | -37999.535 | -0.43734 | -38999.82 | -0.50532
-29999.801 | -0.3347 | -37999.648 | -0.38386 | -38999.625 | -0.43751 | -39999.645 | -0.50601
-30999.844 | -0.33516 | -38999.734 | -0.38431 | -39999.59 | -0.43693 | -40999.742 | -0.50568
-31999.699 | -0.33453 | -39999.633 | -0.38443 | -40999.711 | -0.43827 | -41999.742 | -0.50604
-32999.598 | -0.33637 | -40999.711 | -0.38504 | -41999.785 | -0.43731 | -42999.586 | -0.50562
-33999.684 | -0.33755 | -41999.664 | -0.38381 | -42999.707 | -0.43725 | -43999.785 | -0.50727
-34999.66 | -0.33801 | -42999.699 | -0.38478 | -43999.73 | -0.43632 | -44999.684 | -0.50766
-35999.594 | -0.33807 | -43999.73 | -0.385 | -44999.629 | -0.43784 | -45999.719 | -0.50799
-36999.77 | -0.3378 | -44999.629 | -0.3837 | -45999.695 | -0.43752 | -46999.715 | -0.5073
-37999.824 | -0.33809 | -45999.793 | -0.3844 | -46999.727 | -0.43835 | -47999.594 | -0.50796
-38999.656 | -0.33835 | -46999.738 | -0.38418 | -47999.68 | -0.4375 | -48999.613 | -0.50703
-39999.645 | -0.3389 | -47999.648 | -0.38479 | -48999.668 | -0.4383 | -49713.716 | -0.50616
-40999.711 | -0.33814 | -48999.656 | -0.38503 | -49999.602 | -0.43673 |  | --
-41999.723 | -0.33859 | -49999.602 | -0.3843 |  | -- |  | --
-42999.762 | -0.33783 |  | -- |  | -- |  | --
-43999.816 | -0.33894 |  | -- |  | -- |  | --
-44999.563 | -0.33801 |  | -- |  | -- |  | --
-45999.762 | -0.33811 |  | -- |  | -- |  | --
-46999.75 | -0.33985 |  | -- |  | -- |  | --
-47999.605 | -0.33809 |  | -- |  | -- |  | --
-48999.613 | -0.33862 |  | -- |  | -- |  | --
-49999.711 | -0.33769 |  | -- |  | -- |  | --