## Sheet1
Zero field
7.5 K |  | 5 K |  | 4 K |  | 2.5 K
V | I(mA) | V | I(mA) | V | I(mA) | V | I(mA)
0 | 0 | 0 | 0 | 1.11676e-05 | 0 | 0 | 0
0.000446703 | 1.5625 | 0 | 1.5625 | 0 | 1.5625 | 0 | 1.5625
0.00118 | 3.125 | 0 | 3.125 | 0 | 3.125 | 0 | 3.125
0.00232 | 4.6875 | 0 | 4.6875 | 0 | 4.6875 | 0 | 4.6875
0.00407 | 6.25 | 0 | 6.25 | 1.11676e-05 | 6.25 | 0 | 6.25
0.00643 | 7.8125 | 0 | 7.8125 | 0 | 7.8125 | 0 | 7.8125
0.0096 | 9.375 | 0 | 9.375 | 0 | 9.375 | 0 | 9.375
0.01354 | 10.9375 | 0 | 10.9375 | 0 | 10.9375 | 0 | 10.9375
0.01639 | 12.5 | 0 | 12.5 | 0 | 12.5 | 0 | 12.5
0.01848 | 14.0625 | 0 | 14.0625 | 1.11676e-05 | 14.0625 | 0 | 14.0625
0.02054 | 15.625 | 0 | 15.625 | 0 | 15.625 | 0 | 15.625
0.02258 | 17.1875 | 0 | 17.1875 | 0 | 17.1875 | 0 | 17.1875
0.02462 | 18.75 | 0 | 18.75 | 0 | 18.75 | 0 | 18.75
0.02667 | 20.3125 | 0 | 20.3125 | 0 | 20.3125 | 0 | 20.3125
0.02872 | 21.875 | 0 | 21.875 | 0 | 21.875 | 0 | 21.875
0.03077 | 23.4375 | 0 | 23.4375 | 0 | 23.4375 | 0 | 23.4375
0.03281 | 25 | 0 | 25 | 0 | 25 | 0 | 25
0.03485 | 26.5625 | 0 | 26.5625 | 0 | 26.5625 | 0 | 26.5625
0.0369 | 28.125 | 0 | 28.125 | 0 | 28.125 | 0 | 28.125
0.03895 | 29.6875 | 0 | 29.6875 | 0 | 29.6875 | 0 | 29.6875
0.041 | 31.25 | 0 | 31.25 | 0 | 31.25 | 1.11676e-05 | 31.25
0.04303 | 32.8125 | 0.04303 | 32.8125 | 0 | 32.8125 | 0 | 32.8125
0.04508 | 34.375 | 0.04508 | 34.375 | 0 | 34.375 | 0 | 34.375
0.04713 | 35.9375 | 0.04713 | 35.9375 | 0 | 35.9375 | 0 | 35.9375
0.04918 | 37.5 | 0.04918 | 37.5 | 0 | 37.5 | 0 | 37.5
0.05123 | 39.0625 | 0.05123 | 39.0625 | 0 | 39.0625 | 0 | 39.0625
0.05328 | 40.625 | 0.05328 | 40.625 | 0 | 40.625 | 0 | 40.625
0.05532 | 42.1875 | 0.05532 | 42.1875 | 0 | 42.1875 | 0 | 42.1875
0.05737 | 43.75 | 0.05736 | 43.75 | 0 | 43.75 | 0 | 43.75
0.05941 | 45.3125 | 0.0594 | 45.3125 | 0 | 45.3125 | 0 | 45.3125
0.06147 | 46.875 | 0.06146 | 46.875 | 0 | 46.875 | 0 | 46.875
0.06351 | 48.4375 | 0.0635 | 48.4375 | 0 | 48.4375 | 0 | 48.4375
0.06562 | 50 | 0.06562 | 50 | 0 | 50 | 0 | 50
0.06766 | 51.5625 | 0.06765 | 51.5625 | 0 | 51.5625 | 0 | 51.5625
0.06972 | 53.125 | 0.06971 | 53.125 | 0.05314 | 53.125 | 0 | 53.125
0.07176 | 54.6875 | 0.07175 | 54.6875 | 0.07165 | 54.6875 | 0 | 54.6875
0.07381 | 56.25 | 0.0738 | 56.25 | 0.07369 | 56.25 | 0 | 56.25
0.07585 | 57.8125 | 0.07585 | 57.8125 | 0.07574 | 57.8125 | 0 | 57.8125
0.07791 | 59.375 | 0.07791 | 59.375 | 0.07779 | 59.375 | 0 | 59.375
0.07996 | 60.9375 | 0.07995 | 60.9375 | 0.07983 | 60.9375 | 0 | 60.9375
0.08201 | 62.5 | 0.082 | 62.5 | 0.08187 | 62.5 | 0 | 62.5
0.08406 | 64.0625 | 0.08405 | 64.0625 | 0.08391 | 64.0625 | 0 | 64.0625
0.08612 | 65.625 | 0.08611 | 65.625 | 0.08598 | 65.625 | 0 | 65.625
0.08818 | 67.1875 | 0.08816 | 67.1875 | 0.08803 | 67.1875 | 0 | 67.1875
0.09023 | 68.75 | 0.09021 | 68.75 | 0.09008 | 68.75 | 0.09202 | 70.3125
0.09229 | 70.3125 | 0.09227 | 70.3125 | 0.09213 | 70.3125 | 0.09408 | 71.875
0.09434 | 71.875 | 0.09433 | 71.875 | 0.09419 | 71.875 | 0.09613 | 73.4375
0.0964 | 73.4375 | 0.09639 | 73.4375 | 0.09624 | 73.4375 | 0.09819 | 75
0.09845 | 75 | 0.09844 | 75 | 0.0983 | 75 | 0.10024 | 76.5625
0.10052 | 76.5625 | 0.10051 | 76.5625 | 0.10036 | 76.5625 | 0.10231 | 78.125
0.10259 | 78.125 | 0.10257 | 78.125 | 0.10242 | 78.125 | 0.10437 | 79.6875
0.10465 | 79.6875 | 0.10465 | 79.6875 | 0.10448 | 79.6875 | 0.10644 | 81.25
0.10673 | 81.25 | 0.10671 | 81.25 | 0.10654 | 81.25 | 0.1085 | 82.8125
0.10879 | 82.8125 | 0.10876 | 82.8125 | 0.10856 | 82.8125 | 0.11058 | 84.375
0.11088 | 84.375 | 0.11083 | 84.375 | 0.11064 | 84.375 | 0.11265 | 85.9375
0.11296 | 85.9375 | 0.11292 | 85.9375 | 0.1127 | 85.9375 | 0.11474 | 87.5
0.11505 | 87.5 | 0.115 | 87.5 | 0.11479 | 87.5 | 0.1168 | 89.0625
0.11713 | 89.0625 | 0.11707 | 89.0625 | 0.11687 | 89.0625 | 0.11888 | 90.625
0.11921 | 90.625 | 0.11916 | 90.625 | 0.11895 | 90.625 | 0.12096 | 92.1875
0.12129 | 92.1875 | 0.12122 | 92.1875 | 0.12101 | 92.1875 | 0.12302 | 93.75
0.12338 | 93.75 | 0.12329 | 93.75 | 0.12309 | 93.75 | 0.12509 | 95.3125
0.12545 | 95.3125 | 0.12537 | 95.3125 | 0.12516 | 95.3125 | 0.12717 | 96.875
0.12752 | 96.875 | 0.12744 | 96.875 | 0.12723 | 96.875 | 0.12923 | 98.4375
0.12958 | 98.4375 | 0.12951 | 98.4375 | 0.1293 | 98.4375 | 0.13102 | 100
0.13138 | 100 | 0.1313 | 100 | 0.1311 | 100 | 0.12896 | 98.4375
0.12932 | 98.4375 | 0.12924 | 98.4375 | 0.12904 | 98.4375 | 0.12687 | 96.875
0.12723 | 96.875 | 0.12714 | 96.875 | 0.12695 | 96.875 | 0.1248 | 95.3125
0.12516 | 95.3125 | 0.12508 | 95.3125 | 0.12488 | 95.3125 | 0.12272 | 93.75
0.12307 | 93.75 | 0.123 | 93.75 | 0.12279 | 93.75 | 0.12064 | 92.1875
0.12099 | 92.1875 | 0.12091 | 92.1875 | 0.12072 | 92.1875 | 0.11857 | 90.625
0.11891 | 90.625 | 0.11883 | 90.625 | 0.11863 | 90.625 | 0.11651 | 89.0625
0.11685 | 89.0625 | 0.11677 | 89.0625 | 0.11658 | 89.0625 | 0.11443 | 87.5
0.11475 | 87.5 | 0.11469 | 87.5 | 0.11449 | 87.5 | 0.11237 | 85.9375
0.11268 | 85.9375 | 0.11263 | 85.9375 | 0.11244 | 85.9375 | 0.1103 | 84.375
0.1106 | 84.375 | 0.11055 | 84.375 | 0.11037 | 84.375 | 0.10825 | 82.8125
0.10854 | 82.8125 | 0.10848 | 82.8125 | 0.1083 | 82.8125 | 0.10619 | 81.25
0.10647 | 81.25 | 0.10643 | 81.25 | 0.10625 | 81.25 | 0.10415 | 79.6875
0.10442 | 79.6875 | 0.10437 | 79.6875 | 0.10419 | 79.6875 | 0.10208 | 78.125
0.10234 | 78.125 | 0.1023 | 78.125 | 0.10214 | 78.125 | 0.10004 | 76.5625
0.10028 | 76.5625 | 0.10024 | 76.5625 | 0.10008 | 76.5625 | 0.09798 | 75
0.09822 | 75 | 0.09819 | 75 | 0.09803 | 75 | 0.09593 | 73.4375
0.09616 | 73.4375 | 0.09613 | 73.4375 | 0.09597 | 73.4375 | 0.09387 | 71.875
0.0941 | 71.875 | 0.09406 | 71.875 | 0.09392 | 71.875 | 0.09183 | 70.3125
0.09204 | 70.3125 | 0.09201 | 70.3125 | 0.09188 | 70.3125 | 0.08978 | 68.75
0.08998 | 68.75 | 0.08995 | 68.75 | 0.08982 | 68.75 | 0.08773 | 67.1875
0.08792 | 67.1875 | 0.08791 | 67.1875 | 0.08777 | 67.1875 | 0.08567 | 65.625
0.08586 | 65.625 | 0.08585 | 65.625 | 0.08571 | 65.625 | 0.08362 | 64.0625
0.0838 | 64.0625 | 0.08379 | 64.0625 | 0.08366 | 64.0625 | 0.08157 | 62.5
0.08172 | 62.5 | 0.08174 | 62.5 | 0.0816 | 62.5 | 0.07952 | 60.9375
0.07968 | 60.9375 | 0.07969 | 60.9375 | 0.07956 | 60.9375 | 0.07747 | 59.375
0.07764 | 59.375 | 0.07764 | 59.375 | 0.0775 | 59.375 | 0.07544 | 57.8125
0.07559 | 57.8125 | 0.07559 | 57.8125 | 0.07546 | 57.8125 | 0.07338 | 56.25
0.07354 | 56.25 | 0.07354 | 56.25 | 0.07342 | 56.25 | 0.07135 | 54.6875
0.07148 | 54.6875 | 0.07149 | 54.6875 | 0.07137 | 54.6875 | 0.06929 | 53.125
0.06943 | 53.125 | 0.06944 | 53.125 | 0.06933 | 53.125 | 0.06725 | 51.5625
0.0674 | 51.5625 | 0.06742 | 51.5625 | 0.06731 | 51.5625 | 0.06514 | 50
0.06527 | 50 | 0.0653 | 50 | 0.0652 | 50 | 0.06311 | 48.4375
0.06323 | 48.4375 | 0.06325 | 48.4375 | 0.06315 | 48.4375 | 0.06105 | 46.875
0.06118 | 46.875 | 0.0612 | 46.875 | 0.0611 | 46.875 | 0.05901 | 45.3125
0.05913 | 45.3125 | 0.05914 | 45.3125 | 0.05905 | 45.3125 | 0.05698 | 43.75
0.05709 | 43.75 | 0.05711 | 43.75 | 0.05701 | 43.75 | 0.05494 | 42.1875
0.05505 | 42.1875 | 0.05507 | 42.1875 | 0.05498 | 42.1875 | 0.05289 | 40.625
0.053 | 40.625 | 0.05301 | 40.625 | 0.05292 | 40.625 | 0.05086 | 39.0625
0.05096 | 39.0625 | 0.05097 | 39.0625 | 0.05089 | 39.0625 | 0.0488 | 37.5
0.0489 | 37.5 | 0.0489 | 37.5 | 0.04882 | 37.5 | 0.04676 | 35.9375
0.04686 | 35.9375 | 0.04687 | 35.9375 | 0.04678 | 35.9375 | 0.0447 | 34.375
0.0448 | 34.375 | 0.04482 | 34.375 | 0.04473 | 34.375 | 0.04267 | 32.8125
0.04276 | 32.8125 | 0.04277 | 32.8125 | 0.04269 | 32.8125 | 0.04064 | 31.25
0.04072 | 31.25 | 0.04073 | 31.25 | 0.04066 | 31.25 | 0.0386 | 29.6875
0.03867 | 29.6875 | 0.0387 | 29.6875 | 0.03862 | 29.6875 | 0.03654 | 28.125
0.03662 | 28.125 | 0.03664 | 28.125 | 0.03656 | 28.125 | 0.0345 | 26.5625
0.03459 | 26.5625 | 0.0346 | 26.5625 | 0.03452 | 26.5625 | 0.03245 | 25
0.03254 | 25 | 0.03255 | 25 | 0.03249 | 25 | 0.00881 | 23.4375
0.0305 | 23.4375 | 0.03051 | 23.4375 | 0.03044 | 23.4375 | 0 | 21.875
0.02844 | 21.875 | 0.02847 | 21.875 | 0.02839 | 21.875 | 0 | 20.3125
0.0264 | 20.3125 | 0.02641 | 20.3125 | 0.0261 | 20.3125 | 0 | 18.75
0.02436 | 18.75 | 0.02437 | 18.75 | 0.00255 | 18.75 | 0 | 17.1875
0.02231 | 17.1875 | 0.02232 | 17.1875 | 0 | 17.1875 | 0 | 15.625
0.02026 | 15.625 | 0.02027 | 15.625 | 0 | 15.625 | 0 | 14.0625
0.01823 | 14.0625 | 0.01814 | 14.0625 | 0 | 14.0625 | 0 | 12.5
0.01616 | 12.5 | 0.01423 | 12.5 | 0 | 12.5 | 0 | 10.9375
0.01412 | 10.9375 | 0.00797 | 10.9375 | 0 | 10.9375 | 0 | 9.375
0.01203 | 9.375 | 0.00119 | 9.375 | 0 | 9.375 | 0 | 7.8125
0.00967 | 7.8125 | 3.35028e-05 | 7.8125 | 0 | 7.8125 | 0 | 6.25
0.00707 | 6.25 | 1.11676e-05 | 6.25 | 0 | 6.25 | 0 | 4.6875
0.00467 | 4.6875 | 1.11676e-05 | 4.6875 | 0 | 4.6875 | 0 | 3.125
0.00272 | 3.125 | 1.11676e-05 | 3.125 | 0 | 3.125 | 0 | 1.5625
0.00117 | 1.5625 | 0 | 1.5625 | 1.11676e-05 | 1.5625 | 0 | 0
3.35028e-05 | 0 | 0 | 0 | 1.11676e-05 | 0 | 0 | 0
-0.00127 | -1.5625 | 0 | -1.5625 | 1.11676e-05 | -1.5625 | 0 | -1.5625
-0.00269 | -3.125 | 0 | -3.125 | 1.11676e-05 | -3.125 | 0 | -3.125
-0.00436 | -4.6875 | 0 | -4.6875 | 0 | -4.6875 | 0 | -4.6875
-0.00643 | -6.25 | 0 | -6.25 | 0 | -6.25 | 0 | -6.25
-0.00907 | -7.8125 | 0 | -7.8125 | 0 | -7.8125 | 0 | -7.8125
-0.01188 | -9.375 | 0 | -9.375 | 0 | -9.375 | 0 | -9.375
-0.01432 | -10.9375 | 0 | -10.9375 | 0 | -10.9375 | 0 | -10.9375
-0.01639 | -12.5 | 0 | -12.5 | 0 | -12.5 | 0 | -12.5
-0.01846 | -14.0625 | 0 | -14.0625 | 1.11676e-05 | -14.0625 | 0 | -14.0625
-0.02049 | -15.625 | 0 | -15.625 | 0 | -15.625 | 0 | -15.625
-0.02255 | -17.1875 | 0 | -17.1875 | 0 | -17.1875 | 0 | -17.1875
-0.02459 | -18.75 | 0 | -18.75 | 1.11676e-05 | -18.75 | 0 | -18.75
-0.02663 | -20.3125 | 0 | -20.3125 | 1.11676e-05 | -20.3125 | 0 | -20.3125
-0.02868 | -21.875 | 0 | -21.875 | 0 | -21.875 | 0 | -21.875
-0.03073 | -23.4375 | 0 | -23.4375 | 0 | -23.4375 | 0 | -23.4375
-0.03278 | -25 | 0 | -25 | 0 | -25 | 0 | -25
-0.03482 | -26.5625 | 0 | -26.5625 | 0 | -26.5625 | 0 | -26.5625
-0.03686 | -28.125 | -0.03685 | -28.125 | 0 | -28.125 | 0 | -28.125
-0.03892 | -29.6875 | -0.03891 | -29.6875 | 0 | -29.6875 | 0 | -29.6875
-0.04096 | -31.25 | -0.04095 | -31.25 | 0 | -31.25 | 0 | -31.25
-0.04301 | -32.8125 | -0.043 | -32.8125 | 0 | -32.8125 | 0 | -32.8125
-0.04504 | -34.375 | -0.04504 | -34.375 | 0 | -34.375 | 0 | -34.375
-0.04709 | -35.9375 | -0.04709 | -35.9375 | 0 | -35.9375 | 0 | -35.9375
-0.04914 | -37.5 | -0.04913 | -37.5 | 1.11676e-05 | -37.5 | 0 | -37.5
-0.0512 | -39.0625 | -0.05119 | -39.0625 | 0 | -39.0625 | 0 | -39.0625
-0.05325 | -40.625 | -0.05324 | -40.625 | 0 | -40.625 | 0 | -40.625
-0.0553 | -42.1875 | -0.05529 | -42.1875 | 0 | -42.1875 | 0 | -42.1875
-0.05735 | -43.75 | -0.05733 | -43.75 | 0 | -43.75 | 0 | -43.75
-0.05939 | -45.3125 | -0.05938 | -45.3125 | 0 | -45.3125 | 0 | -45.3125
-0.06142 | -46.875 | -0.06142 | -46.875 | 0 | -46.875 | 0 | -46.875
-0.06348 | -48.4375 | -0.06348 | -48.4375 | 0 | -48.4375 | 0 | -48.4375
-0.06552 | -50 | -0.06552 | -50 | 0 | -50 | 0 | -50
-0.06763 | -51.5625 | -0.06763 | -51.5625 | -0.06492 | -51.5625 | 0 | -51.5625
-0.06967 | -53.125 | -0.06967 | -53.125 | -0.06953 | -53.125 | 0 | -53.125
-0.07173 | -54.6875 | -0.07173 | -54.6875 | -0.07157 | -54.6875 | 0 | -54.6875
-0.07378 | -56.25 | -0.07377 | -56.25 | -0.07362 | -56.25 | 0 | -56.25
-0.07583 | -57.8125 | -0.07582 | -57.8125 | -0.07566 | -57.8125 | 0 | -57.8125
-0.07787 | -59.375 | -0.07786 | -59.375 | -0.0777 | -59.375 | 0 | -59.375
-0.07994 | -60.9375 | -0.07993 | -60.9375 | -0.07976 | -60.9375 | 0 | -60.9375
-0.08198 | -62.5 | -0.08197 | -62.5 | -0.0818 | -62.5 | 0 | -62.5
-0.08404 | -64.0625 | -0.08404 | -64.0625 | -0.08387 | -64.0625 | 0 | -64.0625
-0.08609 | -65.625 | -0.08608 | -65.625 | -0.08591 | -65.625 | 0 | -65.625
-0.08816 | -67.1875 | -0.08815 | -67.1875 | -0.08797 | -67.1875 | -0.08999 | -68.75
-0.09021 | -68.75 | -0.0902 | -68.75 | -0.09002 | -68.75 | -0.09203 | -70.3125
-0.09226 | -70.3125 | -0.09226 | -70.3125 | -0.09207 | -70.3125 | -0.09408 | -71.875
-0.09431 | -71.875 | -0.09431 | -71.875 | -0.09412 | -71.875 | -0.09614 | -73.4375
-0.09638 | -73.4375 | -0.09638 | -73.4375 | -0.09619 | -73.4375 | -0.0982 | -75
-0.09843 | -75 | -0.09844 | -75 | -0.09824 | -75 | -0.10026 | -76.5625
-0.1005 | -76.5625 | -0.1005 | -76.5625 | -0.1003 | -76.5625 | -0.10232 | -78.125
-0.10256 | -78.125 | -0.10255 | -78.125 | -0.10235 | -78.125 | -0.10439 | -79.6875
-0.10464 | -79.6875 | -0.10463 | -79.6875 | -0.10441 | -79.6875 | -0.10646 | -81.25
-0.1067 | -81.25 | -0.1067 | -81.25 | -0.10647 | -81.25 | -0.10853 | -82.8125
-0.10877 | -82.8125 | -0.10877 | -82.8125 | -0.10854 | -82.8125 | -0.11059 | -84.375
-0.11086 | -84.375 | -0.11084 | -84.375 | -0.1106 | -84.375 | -0.11268 | -85.9375
-0.11295 | -85.9375 | -0.11292 | -85.9375 | -0.11268 | -85.9375 | -0.11475 | -87.5
-0.11503 | -87.5 | -0.11499 | -87.5 | -0.11476 | -87.5 | -0.11684 | -89.0625
-0.11713 | -89.0625 | -0.11708 | -89.0625 | -0.11685 | -89.0625 | -0.1189 | -90.625
-0.1192 | -90.625 | -0.11915 | -90.625 | -0.11891 | -90.625 | -0.12098 | -92.1875
-0.12128 | -92.1875 | -0.12122 | -92.1875 | -0.12099 | -92.1875 | -0.12304 | -93.75
-0.12336 | -93.75 | -0.12329 | -93.75 | -0.12307 | -93.75 | -0.12512 | -95.3125
-0.12543 | -95.3125 | -0.12536 | -95.3125 | -0.12514 | -95.3125 | -0.12719 | -96.875
-0.12751 | -96.875 | -0.12742 | -96.875 | -0.12722 | -96.875 | -0.12925 | -98.4375
-0.1296 | -98.4375 | -0.1295 | -98.4375 | -0.1293 | -98.4375 | -0.13106 | -100
-0.13142 | -100 | -0.13131 | -100 | -0.13111 | -100 | -0.129 | -98.4375
-0.12935 | -98.4375 | -0.12924 | -98.4375 | -0.12905 | -98.4375 | -0.12691 | -96.875
-0.12727 | -96.875 | -0.12715 | -96.875 | -0.12696 | -96.875 | -0.12484 | -95.3125
-0.12518 | -95.3125 | -0.12508 | -95.3125 | -0.12489 | -95.3125 | -0.12275 | -93.75
-0.12309 | -93.75 | -0.12299 | -93.75 | -0.12281 | -93.75 | -0.12068 | -92.1875
-0.12101 | -92.1875 | -0.12091 | -92.1875 | -0.12073 | -92.1875 | -0.1186 | -90.625
-0.11892 | -90.625 | -0.11883 | -90.625 | -0.11866 | -90.625 | -0.11654 | -89.0625
-0.11686 | -89.0625 | -0.11677 | -89.0625 | -0.11659 | -89.0625 | -0.11445 | -87.5
-0.11477 | -87.5 | -0.11468 | -87.5 | -0.11451 | -87.5 | -0.11237 | -85.9375
-0.1127 | -85.9375 | -0.11261 | -85.9375 | -0.11245 | -85.9375 | -0.1103 | -84.375
-0.11061 | -84.375 | -0.11054 | -84.375 | -0.11037 | -84.375 | -0.10824 | -82.8125
-0.10855 | -82.8125 | -0.10848 | -82.8125 | -0.10831 | -82.8125 | -0.10619 | -81.25
-0.10648 | -81.25 | -0.10642 | -81.25 | -0.10626 | -81.25 | -0.10414 | -79.6875
-0.10443 | -79.6875 | -0.10436 | -79.6875 | -0.1042 | -79.6875 | -0.10207 | -78.125
-0.10235 | -78.125 | -0.10228 | -78.125 | -0.10214 | -78.125 | -0.10003 | -76.5625
-0.10028 | -76.5625 | -0.10023 | -76.5625 | -0.10008 | -76.5625 | -0.09797 | -75
-0.09823 | -75 | -0.09817 | -75 | -0.09803 | -75 | -0.09592 | -73.4375
-0.09616 | -73.4375 | -0.09612 | -73.4375 | -0.09597 | -73.4375 | -0.09386 | -71.875
-0.0941 | -71.875 | -0.09405 | -71.875 | -0.09392 | -71.875 | -0.09181 | -70.3125
-0.09204 | -70.3125 | -0.09201 | -70.3125 | -0.09188 | -70.3125 | -0.08977 | -68.75
-0.08998 | -68.75 | -0.08995 | -68.75 | -0.08982 | -68.75 | -0.08772 | -67.1875
-0.08791 | -67.1875 | -0.0879 | -67.1875 | -0.08778 | -67.1875 | -0.08566 | -65.625
-0.08586 | -65.625 | -0.08583 | -65.625 | -0.08571 | -65.625 | -0.08361 | -64.0625
-0.0838 | -64.0625 | -0.08378 | -64.0625 | -0.08367 | -64.0625 | -0.08155 | -62.5
-0.08174 | -62.5 | -0.08171 | -62.5 | -0.0816 | -62.5 | -0.07951 | -60.9375
-0.07968 | -60.9375 | -0.07967 | -60.9375 | -0.07956 | -60.9375 | -0.07746 | -59.375
-0.07761 | -59.375 | -0.07761 | -59.375 | -0.0775 | -59.375 | -0.07541 | -57.8125
-0.07557 | -57.8125 | -0.07556 | -57.8125 | -0.07546 | -57.8125 | -0.07337 | -56.25
-0.07353 | -56.25 | -0.07353 | -56.25 | -0.07343 | -56.25 | -0.07133 | -54.6875
-0.07147 | -54.6875 | -0.07148 | -54.6875 | -0.07137 | -54.6875 | -0.06927 | -53.125
-0.06942 | -53.125 | -0.06943 | -53.125 | -0.06932 | -53.125 | -0.06724 | -51.5625
-0.06737 | -51.5625 | -0.06739 | -51.5625 | -0.06727 | -51.5625 | -0.06513 | -50
-0.06526 | -50 | -0.06526 | -50 | -0.06516 | -50 | -0.06309 | -48.4375
-0.06322 | -48.4375 | -0.06322 | -48.4375 | -0.06312 | -48.4375 | -0.06104 | -46.875
-0.06116 | -46.875 | -0.06115 | -46.875 | -0.06106 | -46.875 | -0.059 | -45.3125
-0.05912 | -45.3125 | -0.05911 | -45.3125 | -0.05902 | -45.3125 | -0.05695 | -43.75
-0.05708 | -43.75 | -0.05707 | -43.75 | -0.05698 | -43.75 | -0.05492 | -42.1875
-0.05505 | -42.1875 | -0.05503 | -42.1875 | -0.05494 | -42.1875 | -0.05288 | -40.625
-0.053 | -40.625 | -0.05298 | -40.625 | -0.0529 | -40.625 | -0.05083 | -39.0625
-0.05096 | -39.0625 | -0.05094 | -39.0625 | -0.05086 | -39.0625 | -0.04878 | -37.5
-0.04889 | -37.5 | -0.04887 | -37.5 | -0.04879 | -37.5 | -0.04674 | -35.9375
-0.04685 | -35.9375 | -0.04683 | -35.9375 | -0.04676 | -35.9375 | -0.04469 | -34.375
-0.04479 | -34.375 | -0.04479 | -34.375 | -0.04473 | -34.375 | -0.04265 | -32.8125
-0.04275 | -32.8125 | -0.04275 | -32.8125 | -0.04268 | -32.8125 | -0.04062 | -31.25
-0.04071 | -31.25 | -0.04072 | -31.25 | -0.04065 | -31.25 | -0.03857 | -29.6875
-0.03866 | -29.6875 | -0.03866 | -29.6875 | -0.03861 | -29.6875 | -0.03652 | -28.125
-0.03661 | -28.125 | -0.03661 | -28.125 | -0.03655 | -28.125 | -0.03447 | -26.5625
-0.03456 | -26.5625 | -0.03457 | -26.5625 | -0.03451 | -26.5625 | -0.03243 | -25
-0.03252 | -25 | -0.03252 | -25 | -0.03248 | -25 | -0.02441 | -23.4375
-0.03048 | -23.4375 | -0.03048 | -23.4375 | -0.03043 | -23.4375 | 0 | -21.875
-0.02843 | -21.875 | -0.02843 | -21.875 | -0.02838 | -21.875 | 0 | -20.3125
-0.02638 | -20.3125 | -0.02638 | -20.3125 | -0.02628 | -20.3125 | 0 | -18.75
-0.02433 | -18.75 | -0.02433 | -18.75 | -0.00542 | -18.75 | 0 | -17.1875
-0.0223 | -17.1875 | -0.02229 | -17.1875 | 0 | -17.1875 | 0 | -15.625
-0.02025 | -15.625 | -0.02024 | -15.625 | 0 | -15.625 | 0 | -14.0625
-0.0182 | -14.0625 | -0.01814 | -14.0625 | 0 | -14.0625 | 0 | -12.5
-0.01614 | -12.5 | -0.0146 | -12.5 | 0 | -12.5 | 0 | -10.9375
-0.01409 | -10.9375 | -0.00864 | -10.9375 | 0 | -10.9375 | 0 | -9.375
-0.01197 | -9.375 | -0.00203 | -9.375 | 0 | -9.375 | 0 | -7.8125
-0.00947 | -7.8125 | -7.81731e-05 | -7.8125 | 0 | -7.8125 | 0 | -6.25
-0.00678 | -6.25 | 0 | -6.25 | 0 | -6.25 | 0 | -4.6875
-0.0044 | -4.6875 | 0 | -4.6875 | 0 | -4.6875 | 0 | -3.125
-0.00256 | -3.125 | 0 | -3.125 | 0 | -3.125 | 0 | -1.5625
-0.00108 | -1.5625 | 0 | -1.5625 | 0 | -1.5625
|  | 0 | 0