## Sheet1
Bz = 0 T
T = 6.5 K |  | T = 4.5 K |  | T = 3.5 K |  | T = 2.5 K
V | I (mA) | V | I (mA) | V | I (mA) | V | I (mA)
0 | 0 | 0 | 0 | 0 | 0 | 0 | 0
2.15339e-05 | 1.5625 | 0 | 1.5625 | 0 | 1.5625 | 0 | 1.5625
2.15339e-05 | 3.125 | 0 | 3.125 | 0 | 3.125 | 0 | 3.125
4.30678e-05 | 4.6875 | 0 | 4.6875 | 0 | 4.6875 | 0 | 4.6875
6.46018e-05 | 6.25 | 0 | 6.25 | 0 | 6.25 | 0 | 6.25
8.61357e-05 | 7.8125 | 0 | 7.8125 | 0 | 7.8125 | 0 | 7.8125
0.000150737 | 9.375 | 0 | 9.375 | 0 | 9.375 | 0 | 9.375
0.000193805 | 10.9375 | 0 | 10.9375 | 0 | 10.9375 | 0 | 10.9375
0.000279941 | 12.5 | 0 | 12.5 | 0 | 12.5 | 0 | 12.5
0.000409144 | 14.0625 | 0 | 14.0625 | 0 | 14.0625 | 0 | 14.0625
0.000646018 | 15.625 | 0 | 15.625 | 0 | 15.625 | 0 | 15.625
0.00103 | 17.1875 | 0 | 17.1875 | 0 | 17.1875 | 0 | 17.1875
0.00329 | 18.75 | 0 | 18.75 | 0 | 18.75 | 0 | 18.75
0.02278 | 20.3125 | 0 | 20.3125 | 0 | 20.3125 | 0 | 20.3125
0.03105 | 21.875 | 0 | 21.875 | 0 | 21.875 | 0 | 21.875
0.03706 | 23.4375 | 0 | 23.4375 | 0 | 23.4375 | 0 | 23.4375
0.04212 | 25 | 0 | 25 | 0 | 25 | 0 | 25
0.04608 | 26.5625 | 0 | 26.5625 | 0 | 26.5625 | 0 | 26.5625
0.04916 | 28.125 | 0 | 28.125 | 0 | 28.125 | 0 | 28.125
0.05194 | 29.6875 | 0 | 29.6875 | 0 | 29.6875 | 0 | 29.6875
0.0547 | 31.25 | 0 | 31.25 | 0 | 31.25 | 0 | 31.25
0.05745 | 32.8125 | 0 | 32.8125 | 0 | 32.8125 | 0 | 32.8125
0.06021 | 34.375 | 0 | 34.375 | 0 | 34.375 | 0 | 34.375
0.06292 | 35.9375 | 0 | 35.9375 | 0 | 35.9375 | 0 | 35.9375
0.0657 | 37.5 | 0 | 37.5 | 0 | 37.5 | 0 | 37.5
0.06841 | 39.0625 | 0 | 39.0625 | 0 | 39.0625 | 0 | 39.0625
0.07117 | 40.625 | 0 | 40.625 | 0 | 40.625 | 0 | 40.625
0.0739 | 42.1875 | 0 | 42.1875 | 0 | 42.1875 | 0 | 42.1875
0.07664 | 43.75 | 0 | 43.75 | 0 | 43.75 | 0 | 43.75
0.07937 | 45.3125 | 0 | 45.3125 | 0 | 45.3125 | 0 | 45.3125
0.08213 | 46.875 | 0 | 46.875 | 0 | 46.875 | 0 | 46.875
0.08487 | 48.4375 | 0 | 48.4375 | 0 | 48.4375 | 0 | 48.4375
0.08771 | 50 | 0.07892 | 50 | 0 | 50 | 0 | 50
0.09044 | 51.5625 | 0.09044 | 51.5625 | 0 | 51.5625 | 0 | 51.5625
0.0932 | 53.125 | 0.0932 | 53.125 | 0 | 53.125 | 0 | 53.125
0.09593 | 54.6875 | 0.09593 | 54.6875 | 0 | 54.6875 | 0 | 54.6875
0.09865 | 56.25 | 0.09865 | 56.25 | 0 | 56.25 | 0 | 56.25
0.1014 | 57.8125 | 0.1014 | 57.8125 | 0 | 57.8125 | 0 | 57.8125
0.10414 | 59.375 | 0.10414 | 59.375 | 0 | 59.375 | 0 | 59.375
0.10687 | 60.9375 | 0.10689 | 60.9375 | 0 | 60.9375 | 0 | 60.9375
0.10965 | 62.5 | 0.10965 | 62.5 | 0 | 62.5 | 0 | 62.5
0.11241 | 64.0625 | 0.11239 | 64.0625 | 0 | 64.0625 | 0 | 64.0625
0.11514 | 65.625 | 0.11512 | 65.625 | 0 | 65.625 | 0 | 65.625
0.11788 | 67.1875 | 0.11788 | 67.1875 | 0.11731 | 67.1875 | 0 | 67.1875
0.12063 | 68.75 | 0.12061 | 68.75 | 0.12028 | 68.75 | 0 | 68.75
0.12337 | 70.3125 | 0.12335 | 70.3125 | 0.12324 | 70.3125 | 0 | 70.3125
0.12612 | 71.875 | 0.1261 | 71.875 | 0.1261 | 71.875 | 0 | 71.875
0.12886 | 73.4375 | 0.12886 | 73.4375 | 0.12884 | 73.4375 | 0 | 73.4375
0.13162 | 75 | 0.13162 | 75 | 0.13157 | 75 | 0 | 75
0.13435 | 76.5625 | 0.13433 | 76.5625 | 0.13433 | 76.5625 | 0 | 76.5625
0.13711 | 78.125 | 0.13708 | 78.125 | 0.13708 | 78.125 | 0 | 78.125
0.13984 | 79.6875 | 0.13982 | 79.6875 | 0.13982 | 79.6875 | 0 | 79.6875
0.1426 | 81.25 | 0.14258 | 81.25 | 0.14258 | 81.25 | 0 | 81.25
0.14535 | 82.8125 | 0.14529 | 82.8125 | 0.14531 | 82.8125 | 0 | 82.8125
0.14811 | 84.375 | 0.14805 | 84.375 | 0.14807 | 84.375 | 0 | 84.375
0.15085 | 85.9375 | 0.1508 | 85.9375 | 0.15082 | 85.9375 | 0.14795 | 85.9375
0.1536 | 87.5 | 0.15358 | 87.5 | 0.1536 | 87.5 | 0.15448 | 87.5
0.15636 | 89.0625 | 0.15634 | 89.0625 | 0.15634 | 89.0625 | 0.15725 | 89.0625
0.15914 | 90.625 | 0.15909 | 90.625 | 0.15907 | 90.625 | 0.16002 | 90.625
0.16187 | 92.1875 | 0.16185 | 92.1875 | 0.16183 | 92.1875 | 0.16279 | 92.1875
0.16463 | 93.75 | 0.16458 | 93.75 | 0.16458 | 93.75 | 0.16555 | 93.75
0.16738 | 95.3125 | 0.16734 | 95.3125 | 0.16732 | 95.3125 | 0.1683 | 95.3125
0.17014 | 96.875 | 0.1701 | 96.875 | 0.1701 | 96.875 | 0.17109 | 96.875
0.1729 | 98.4375 | 0.17285 | 98.4375 | 0.17285 | 98.4375 | 0.17386 | 98.4375
0.17531 | 100 | 0.17529 | 100 | 0.17524 | 100 | 0.17628 | 100
0.17257 | 98.4375 | 0.17253 | 98.4375 | 0.17253 | 98.4375 | 0.17351 | 98.4375
0.16979 | 96.875 | 0.16979 | 96.875 | 0.16973 | 96.875 | 0.17074 | 96.875
0.16704 | 95.3125 | 0.16702 | 95.3125 | 0.167 | 95.3125 | 0.16799 | 95.3125
0.1643 | 93.75 | 0.1643 | 93.75 | 0.16424 | 93.75 | 0.16522 | 93.75
0.16155 | 92.1875 | 0.1615 | 92.1875 | 0.1615 | 92.1875 | 0.16244 | 92.1875
0.15879 | 90.625 | 0.15877 | 90.625 | 0.15873 | 90.625 | 0.15967 | 90.625
0.15603 | 89.0625 | 0.15599 | 89.0625 | 0.15599 | 89.0625 | 0.1569 | 89.0625
0.15328 | 87.5 | 0.15326 | 87.5 | 0.15324 | 87.5 | 0.15413 | 87.5
0.15052 | 85.9375 | 0.15048 | 85.9375 | 0.15048 | 85.9375 | 0.15134 | 85.9375
0.14777 | 84.375 | 0.14774 | 84.375 | 0.14774 | 84.375 | 0.14859 | 84.375
0.14503 | 82.8125 | 0.14499 | 82.8125 | 0.14497 | 82.8125 | 0.14582 | 82.8125
0.14227 | 81.25 | 0.14227 | 81.25 | 0.14223 | 81.25 | 0.14307 | 81.25
0.13954 | 79.6875 | 0.1395 | 79.6875 | 0.1395 | 79.6875 | 0.14032 | 79.6875
0.13678 | 78.125 | 0.13676 | 78.125 | 0.13674 | 78.125 | 0.13752 | 78.125
0.13403 | 76.5625 | 0.13403 | 76.5625 | 0.13398 | 76.5625 | 0.13479 | 76.5625
0.13129 | 75 | 0.13127 | 75 | 0.13125 | 75 | 0.13204 | 75
0.12856 | 73.4375 | 0.12856 | 73.4375 | 0.12851 | 73.4375 | 0.12927 | 73.4375
0.1258 | 71.875 | 0.12578 | 71.875 | 0.12576 | 71.875 | 0.1265 | 71.875
0.12304 | 70.3125 | 0.12307 | 70.3125 | 0.123 | 70.3125 | 0.12373 | 70.3125
0.12031 | 68.75 | 0.12031 | 68.75 | 0.12027 | 68.75 | 0.12096 | 68.75
0.1176 | 67.1875 | 0.11758 | 67.1875 | 0.11753 | 67.1875 | 0.11822 | 67.1875
0.11482 | 65.625 | 0.11484 | 65.625 | 0.11478 | 65.625 | 0.11545 | 65.625
0.11208 | 64.0625 | 0.11211 | 64.0625 | 0.11204 | 64.0625 | 0.1127 | 64.0625
0.10933 | 62.5 | 0.10931 | 62.5 | 0.10928 | 62.5 | 0.10993 | 62.5
0.10659 | 60.9375 | 0.10661 | 60.9375 | 0.10653 | 60.9375 | 0.10718 | 60.9375
0.10384 | 59.375 | 0.10384 | 59.375 | 0.10379 | 59.375 | 0.10441 | 59.375
0.10108 | 57.8125 | 0.10112 | 57.8125 | 0.10104 | 57.8125 | 0.10166 | 57.8125
0.09835 | 56.25 | 0.09837 | 56.25 | 0.0983 | 56.25 | 0.09889 | 56.25
0.09563 | 54.6875 | 0.09565 | 54.6875 | 0.09557 | 54.6875 | 0.09615 | 54.6875
0.09288 | 53.125 | 0.0929 | 53.125 | 0.09283 | 53.125 | 0.09336 | 53.125
0.09014 | 51.5625 | 0.09016 | 51.5625 | 0.09008 | 51.5625 | 0.09061 | 51.5625
0.08732 | 50 | 0.08734 | 50 | 0.08726 | 50 | 0.08778 | 50
0.08459 | 48.4375 | 0.08461 | 48.4375 | 0.08452 | 48.4375 | 0.08503 | 48.4375
0.08181 | 46.875 | 0.08185 | 46.875 | 0.08176 | 46.875 | 0.08224 | 46.875
0.07909 | 45.3125 | 0.07914 | 45.3125 | 0.07905 | 45.3125 | 0.07949 | 45.3125
0.07636 | 43.75 | 0.07638 | 43.75 | 0.07627 | 43.75 | 0.07666 | 43.75
0.0736 | 42.1875 | 0.07365 | 42.1875 | 0.07356 | 42.1875 | 0.07302 | 42.1875
0.07087 | 40.625 | 0.07089 | 40.625 | 0.0708 | 40.625 | 0.03788 | 40.625
0.06811 | 39.0625 | 0.06818 | 39.0625 | 0.06805 | 39.0625 | 0 | 39.0625
0.06538 | 37.5 | 0.0654 | 37.5 | 0.06518 | 37.5 | 0 | 37.5
0.06264 | 35.9375 | 0.06269 | 35.9375 | 0.06131 | 35.9375 | 0 | 35.9375
0.05989 | 34.375 | 0.05991 | 34.375 | 0.05265 | 34.375 | 0 | 34.375
0.05715 | 32.8125 | 0.05717 | 32.8125 | 0.00248 | 32.8125 | 0 | 32.8125
0.05442 | 31.25 | 0.05416 | 31.25 | 0 | 31.25 | 0 | 31.25
0.05168 | 29.6875 | 0.05007 | 29.6875 | 0 | 29.6875 | 0 | 29.6875
0.04895 | 28.125 | 0.04358 | 28.125 | 0 | 28.125 | 0 | 28.125
0.04619 | 26.5625 | 0.01344 | 26.5625 | 0 | 26.5625 | 0 | 26.5625
0.04339 | 25 | 0 | 25 | 0 | 25 | 0 | 25
0.04035 | 23.4375 | 0 | 23.4375 | 0 | 23.4375 | 0 | 23.4375
0.03656 | 21.875 | 0 | 21.875 | 0 | 21.875 | 0 | 21.875
0.03191 | 20.3125 | 0 | 20.3125 | 0 | 20.3125 | 0 | 20.3125
0.02681 | 18.75 | 0 | 18.75 | 0 | 18.75 | 0 | 18.75
0.02168 | 17.1875 | 0 | 17.1875 | 0 | 17.1875 | 0 | 17.1875
0.01708 | 15.625 | 0 | 15.625 | 0 | 15.625 | 0 | 15.625
0.01346 | 14.0625 | 0 | 14.0625 | 0 | 14.0625 | 0 | 14.0625
0.00941 | 12.5 | 0 | 12.5 | 0 | 12.5 | 0 | 12.5
0.00424 | 10.9375 | 0 | 10.9375 | 0 | 10.9375 | 0 | 10.9375
0.00136 | 9.375 | 0 | 9.375 | 0 | 9.375 | 0 | 9.375
0.00060295 | 7.8125 | 0 | 7.8125 | 0 | 7.8125 | 0 | 7.8125
0.000279941 | 6.25 | 0 | 6.25 | 0 | 6.25 | 0 | 6.25
0.000150737 | 4.6875 | 0 | 4.6875 | 0 | 4.6875 | 0 | 4.6875
8.61357e-05 | 3.125 | 0 | 3.125 | 0 | 3.125 | 0 | 3.125
4.30678e-05 | 1.5625 | 0 | 1.5625 | 0 | 1.5625 | 0 | 1.5625
0 | 0 | 0 | 0 | 0 | 0 | 0 | 0
-2.15339e-05 | -1.5625 | 0 | -1.5625 | 0 | -1.5625 | 0 | -1.5625
-6.46018e-05 | -3.125 | 0 | -3.125 | 0 | -3.125 | 0 | -3.125
-8.61357e-05 | -4.6875 | 0 | -4.6875 | 0 | -4.6875 | 0 | -4.6875
-0.000129204 | -6.25 | 0 | -6.25 | 0 | -6.25 | 0 | -6.25
-0.000172271 | -7.8125 | 0 | -7.8125 | 0 | -7.8125 | 0 | -7.8125
-0.000215339 | -9.375 | 0 | -9.375 | 0 | -9.375 | 0 | -9.375
-0.000279941 | -10.9375 | 0 | -10.9375 | 0 | -10.9375 | 0 | -10.9375
-0.000366077 | -12.5 | 0 | -12.5 | 0 | -12.5 | 0 | -12.5
-0.000473746 | -14.0625 | 0 | -14.0625 | 0 | -14.0625 | 0 | -14.0625
-0.000646018 | -15.625 | 0 | -15.625 | 0 | -15.625 | 0 | -15.625
-0.000947492 | -17.1875 | 0 | -17.1875 | 0 | -17.1875 | 0 | -17.1875
-0.00166 | -18.75 | 0 | -18.75 | 0 | -18.75 | 0 | -18.75
-0.02084 | -20.3125 | 0 | -20.3125 | 0 | -20.3125 | 0 | -20.3125
-0.03017 | -21.875 | 0 | -21.875 | 0 | -21.875 | 0 | -21.875
-0.03641 | -23.4375 | 0 | -23.4375 | 0 | -23.4375 | 0 | -23.4375
-0.04169 | -25 | 0 | -25 | 0 | -25 | 0 | -25
-0.04593 | -26.5625 | 0 | -26.5625 | 0 | -26.5625 | 0 | -26.5625
-0.04914 | -28.125 | 0 | -28.125 | 0 | -28.125 | 0 | -28.125
-0.052 | -29.6875 | 0 | -29.6875 | 0 | -29.6875 | 0 | -29.6875
-0.05474 | -31.25 | 0 | -31.25 | 0 | -31.25 | 0 | -31.25
-0.05747 | -32.8125 | 0 | -32.8125 | 0 | -32.8125 | 0 | -32.8125
-0.06021 | -34.375 | 0 | -34.375 | 0 | -34.375 | 0 | -34.375
-0.06297 | -35.9375 | 0 | -35.9375 | 0 | -35.9375 | 0 | -35.9375
-0.0657 | -37.5 | 0 | -37.5 | 0 | -37.5 | 0 | -37.5
-0.06846 | -39.0625 | 0 | -39.0625 | 0 | -39.0625 | 0 | -39.0625
-0.07119 | -40.625 | 0 | -40.625 | 0 | -40.625 | 0 | -40.625
-0.07395 | -42.1875 | 0 | -42.1875 | 0 | -42.1875 | 0 | -42.1875
-0.07668 | -43.75 | 0 | -43.75 | 0 | -43.75 | 0 | -43.75
-0.07942 | -45.3125 | 0 | -45.3125 | 0 | -45.3125 | 0 | -45.3125
-0.08217 | -46.875 | -0.00010767 | -46.875 | 0 | -46.875 | 0 | -46.875
-0.08491 | -48.4375 | -0.08375 | -48.4375 | 0 | -48.4375 | 0 | -48.4375
-0.08764 | -50 | -0.08766 | -50 | 0 | -50 | 0 | -50
-0.09049 | -51.5625 | -0.09042 | -51.5625 | 0 | -51.5625 | 0 | -51.5625
-0.09322 | -53.125 | -0.09316 | -53.125 | 0 | -53.125 | 0 | -53.125
-0.09598 | -54.6875 | -0.09591 | -54.6875 | 0 | -54.6875 | 0 | -54.6875
-0.09871 | -56.25 | -0.09865 | -56.25 | 0 | -56.25 | 0 | -56.25
-0.10145 | -57.8125 | -0.1014 | -57.8125 | 0 | -57.8125 | 0 | -57.8125
-0.10418 | -59.375 | -0.10414 | -59.375 | 0 | -59.375 | 0 | -59.375
-0.10694 | -60.9375 | -0.10689 | -60.9375 | 0 | -60.9375 | 0 | -60.9375
-0.10969 | -62.5 | -0.10963 | -62.5 | 0 | -62.5 | 0 | -62.5
-0.11245 | -64.0625 | -0.11239 | -64.0625 | 0 | -64.0625 | 0 | -64.0625
-0.11518 | -65.625 | -0.11514 | -65.625 | -0.11467 | -65.625 | 0 | -65.625
-0.11794 | -67.1875 | -0.11788 | -67.1875 | -0.11755 | -67.1875 | 0 | -67.1875
-0.12068 | -68.75 | -0.12063 | -68.75 | -0.12007 | -68.75 | 0 | -68.75
-0.12343 | -70.3125 | -0.12339 | -70.3125 | -0.12331 | -70.3125 | 0 | -70.3125
-0.12617 | -71.875 | -0.12612 | -71.875 | -0.12583 | -71.875 | 0 | -71.875
-0.1289 | -73.4375 | -0.12888 | -73.4375 | -0.12888 | -73.4375 | 0 | -73.4375
-0.13166 | -75 | -0.13162 | -75 | -0.13164 | -75 | 0 | -75
-0.13439 | -76.5625 | -0.13435 | -76.5625 | -0.13435 | -76.5625 | 0 | -76.5625
-0.13713 | -78.125 | -0.13711 | -78.125 | -0.13711 | -78.125 | 0 | -78.125
-0.13991 | -79.6875 | -0.13986 | -79.6875 | -0.13986 | -79.6875 | 0 | -79.6875
-0.14264 | -81.25 | -0.1426 | -81.25 | -0.1426 | -81.25 | 0 | -81.25
-0.1454 | -82.8125 | -0.14538 | -82.8125 | -0.14535 | -82.8125 | 0 | -82.8125
-0.14813 | -84.375 | -0.14811 | -84.375 | -0.14809 | -84.375 | -0.11497 | -84.375
-0.15091 | -85.9375 | -0.15087 | -85.9375 | -0.15087 | -85.9375 | -0.15171 | -85.9375
-0.15364 | -87.5 | -0.15362 | -87.5 | -0.1536 | -87.5 | -0.15448 | -87.5
-0.15642 | -89.0625 | -0.15636 | -89.0625 | -0.15636 | -89.0625 | -0.15725 | -89.0625
-0.15918 | -90.625 | -0.15914 | -90.625 | -0.15911 | -90.625 | -0.16002 | -90.625
-0.16194 | -92.1875 | -0.16189 | -92.1875 | -0.16187 | -92.1875 | -0.16279 | -92.1875
-0.16469 | -93.75 | -0.16465 | -93.75 | -0.16463 | -93.75 | -0.16556 | -93.75
-0.16743 | -95.3125 | -0.1674 | -95.3125 | -0.16736 | -95.3125 | -0.16834 | -95.3125
-0.17018 | -96.875 | -0.17016 | -96.875 | -0.17012 | -96.875 | -0.17111 | -96.875
-0.17296 | -98.4375 | -0.17294 | -98.4375 | -0.1729 | -98.4375 | -0.17388 | -98.4375
-0.17537 | -100 | -0.17533 | -100 | -0.17531 | -100 | -0.17632 | -100
-0.17262 | -98.4375 | -0.17257 | -98.4375 | -0.17257 | -98.4375 | -0.17355 | -98.4375
-0.16986 | -96.875 | -0.16982 | -96.875 | -0.16979 | -96.875 | -0.17076 | -96.875
-0.1671 | -95.3125 | -0.16706 | -95.3125 | -0.16706 | -95.3125 | -0.16801 | -95.3125
-0.16437 | -93.75 | -0.1643 | -93.75 | -0.1643 | -93.75 | -0.16523 | -93.75
-0.16161 | -92.1875 | -0.16157 | -92.1875 | -0.16155 | -92.1875 | -0.16246 | -92.1875
-0.15886 | -90.625 | -0.15879 | -90.625 | -0.15879 | -90.625 | -0.15969 | -90.625
-0.1561 | -89.0625 | -0.15606 | -89.0625 | -0.15603 | -89.0625 | -0.15694 | -89.0625
-0.15334 | -87.5 | -0.1533 | -87.5 | -0.15328 | -87.5 | -0.15415 | -87.5
-0.15059 | -85.9375 | -0.15054 | -85.9375 | -0.15052 | -85.9375 | -0.1514 | -85.9375
-0.14783 | -84.375 | -0.14779 | -84.375 | -0.14777 | -84.375 | -0.14861 | -84.375
-0.1451 | -82.8125 | -0.14503 | -82.8125 | -0.14503 | -82.8125 | -0.14584 | -82.8125
-0.14234 | -81.25 | -0.1423 | -81.25 | -0.14227 | -81.25 | -0.14309 | -81.25
-0.13958 | -79.6875 | -0.13954 | -79.6875 | -0.13952 | -79.6875 | -0.14033 | -79.6875
-0.13683 | -78.125 | -0.1368 | -78.125 | -0.13676 | -78.125 | -0.13756 | -78.125
-0.13409 | -76.5625 | -0.13403 | -76.5625 | -0.13403 | -76.5625 | -0.13479 | -76.5625
-0.13136 | -75 | -0.13129 | -75 | -0.13127 | -75 | -0.13204 | -75
-0.1286 | -73.4375 | -0.12856 | -73.4375 | -0.12854 | -73.4375 | -0.12929 | -73.4375
-0.12587 | -71.875 | -0.1258 | -71.875 | -0.12578 | -71.875 | -0.12652 | -71.875
-0.12311 | -70.3125 | -0.12304 | -70.3125 | -0.12304 | -70.3125 | -0.12377 | -70.3125
-0.12037 | -68.75 | -0.12033 | -68.75 | -0.12029 | -68.75 | -0.121 | -68.75
-0.11762 | -67.1875 | -0.11755 | -67.1875 | -0.11755 | -67.1875 | -0.11824 | -67.1875
-0.11488 | -65.625 | -0.11482 | -65.625 | -0.1148 | -65.625 | -0.11547 | -65.625
-0.11215 | -64.0625 | -0.11206 | -64.0625 | -0.11206 | -64.0625 | -0.11274 | -64.0625
-0.10937 | -62.5 | -0.10931 | -62.5 | -0.10928 | -62.5 | -0.10997 | -62.5
-0.10664 | -60.9375 | -0.10657 | -60.9375 | -0.10655 | -60.9375 | -0.1072 | -60.9375
-0.10388 | -59.375 | -0.10384 | -59.375 | -0.10379 | -59.375 | -0.10443 | -59.375
-0.10114 | -57.8125 | -0.10108 | -57.8125 | -0.10106 | -57.8125 | -0.10168 | -57.8125
-0.09839 | -56.25 | -0.09835 | -56.25 | -0.09832 | -56.25 | -0.09892 | -56.25
-0.09565 | -54.6875 | -0.09559 | -54.6875 | -0.09557 | -54.6875 | -0.09619 | -54.6875
-0.09292 | -53.125 | -0.09285 | -53.125 | -0.09283 | -53.125 | -0.0934 | -53.125
-0.09018 | -51.5625 | -0.09012 | -51.5625 | -0.0901 | -51.5625 | -0.09065 | -51.5625
-0.08736 | -50 | -0.08728 | -50 | -0.08728 | -50 | -0.08782 | -50
-0.08461 | -48.4375 | -0.08454 | -48.4375 | -0.08454 | -48.4375 | -0.08507 | -48.4375
-0.08187 | -46.875 | -0.08179 | -46.875 | -0.08179 | -46.875 | -0.0823 | -46.875
-0.07914 | -45.3125 | -0.07903 | -45.3125 | -0.07905 | -45.3125 | -0.07953 | -45.3125
-0.0764 | -43.75 | -0.07629 | -43.75 | -0.07629 | -43.75 | -0.07672 | -43.75
-0.07367 | -42.1875 | -0.07356 | -42.1875 | -0.07356 | -42.1875 | -0.07315 | -42.1875
-0.07091 | -40.625 | -0.0708 | -40.625 | -0.07083 | -40.625 | -0.04602 | -40.625
-0.06818 | -39.0625 | -0.06807 | -39.0625 | -0.06805 | -39.0625 | 0 | -39.0625
-0.06542 | -37.5 | -0.06531 | -37.5 | -0.06497 | -37.5 | 0 | -37.5
-0.06269 | -35.9375 | -0.06258 | -35.9375 | -0.05954 | -35.9375 | 0 | -35.9375
-0.05993 | -34.375 | -0.05982 | -34.375 | -0.01094 | -34.375 | 0 | -34.375
-0.05722 | -32.8125 | -0.05706 | -32.8125 | 0 | -32.8125 | 0 | -32.8125
-0.05446 | -31.25 | -0.05418 | -31.25 | 0 | -31.25 | 0 | -31.25
-0.05172 | -29.6875 | -0.05065 | -29.6875 | 0 | -29.6875 | 0 | -29.6875
-0.04897 | -28.125 | -0.04529 | -28.125 | 0 | -28.125 | 0 | -28.125
-0.04621 | -26.5625 | -0.0368 | -26.5625 | 0 | -26.5625 | 0 | -26.5625
-0.04339 | -25 | -0.0051 | -25 | 0 | -25 | 0 | -25
-0.04023 | -23.4375 | 0 | -23.4375 | 0 | -23.4375 | 0 | -23.4375
-0.03616 | -21.875 | 0 | -21.875 | 0 | -21.875 | 0 | -21.875
-0.03127 | -20.3125 | 0 | -20.3125 | 0 | -20.3125 | 0 | -20.3125
-0.02601 | -18.75 | 0 | -18.75 | 0 | -18.75 | 0 | -18.75
-0.02065 | -17.1875 | 0 | -17.1875 | 0 | -17.1875 | 0 | -17.1875
-0.01617 | -15.625 | 0 | -15.625 | 0 | -15.625 | 0 | -15.625
-0.01221 | -14.0625 | 0 | -14.0625 | 0 | -14.0625 | 0 | -14.0625
-0.00605 | -12.5 | 0 | -12.5 | 0 | -12.5 | 0 | -12.5
-0.00155 | -10.9375 | 0 | -10.9375 | 0 | -10.9375 | 0 | -10.9375
-0.000646018 | -9.375 | 0 | -9.375 | 0 | -9.375 | 0 | -9.375
-0.000323009 | -7.8125 | 0 | -7.8125 | 0 | -7.8125 | 0 | -7.8125
-0.000193805 | -6.25 | 0 | -6.25 | 0 | -6.25 | 0 | -6.25
-0.00010767 | -4.6875 | 0 | -4.6875 | 0 | -4.6875 | 0 | -4.6875
-6.46018e-05 | -3.125 | 0 | -3.125 | 0 | -3.125 | 0 | -3.125
-2.15339e-05 | -1.5625 | 0 | -1.5625 | 0 | -1.5625 | 0 | -1.5625