## Sheet1
B = 0T |  | B = +0.2T |  | B = +0.5T |  | B = +0.75T
V | I (mA) | V | I (mA) | V | I (mA) | V | I (mA)
0 | 0 | 0 | 0 | 0 | 0 | 0 | 0
0 | 1.5625 | 0 | 1.5625 | 0 | 1.5625 | 0 | 1.5625
0 | 3.125 | 0 | 3.125 | 0 | 3.125 | 0 | 3.125
0 | 4.6875 | 0 | 4.6875 | 0 | 4.6875 | 0 | 4.6875
0 | 6.25 | 0 | 6.25 | 0 | 6.25 | 0 | 6.25
0 | 7.8125 | 0 | 7.8125 | 0 | 7.8125 | 0 | 7.8125
0 | 9.375 | 0 | 9.375 | 0 | 9.375 | 0 | 9.375
0 | 10.9375 | 0 | 10.9375 | 0 | 10.9375 | 0 | 10.9375
0 | 12.5 | 0 | 12.5 | 0 | 12.5 | 0 | 12.5
0 | 14.0625 | 0 | 14.0625 | 0 | 14.0625 | 0 | 14.0625
0 | 15.625 | 0 | 15.625 | 0 | 15.625 | 0 | 15.625
0 | 17.1875 | 0 | 17.1875 | 2.15339e-05 | 17.1875 | 0.02658 | 17.1875
0 | 18.75 | 0 | 18.75 | 6.46018e-05 | 18.75 | 0.03153 | 18.75
0 | 20.3125 | 0 | 20.3125 | 0.000452212 | 20.3125 | 0.03483 | 20.3125
0 | 21.875 | 0 | 21.875 | 0.03071 | 21.875 | 0.03814 | 21.875
0 | 23.4375 | 0 | 23.4375 | 0.04053 | 23.4375 | 0.04053 | 23.4375
0 | 25 | 0 | 25 | 0.04367 | 25 | 0.04367 | 25
0 | 26.5625 | 0 | 26.5625 | 0.04647 | 26.5625 | 0.04647 | 26.5625
0 | 28.125 | 0 | 28.125 | 0.04925 | 28.125 | 0.04925 | 28.125
0 | 29.6875 | 0 | 29.6875 | 0.05196 | 29.6875 | 0.05195 | 29.6875
0 | 31.25 | 2.15339e-05 | 31.25 | 0.05474 | 31.25 | 0.05475 | 31.25
0 | 32.8125 | 0.000215339 | 32.8125 | 0.05745 | 32.8125 | 0.05745 | 32.8125
0 | 34.375 | 0.05304 | 34.375 | 0.06023 | 34.375 | 0.06021 | 34.375
0 | 35.9375 | 0.06301 | 35.9375 | 0.06297 | 35.9375 | 0.06297 | 35.9375
0 | 37.5 | 0.06574 | 37.5 | 0.0657 | 37.5 | 0.06568 | 37.5
0 | 39.0625 | 0.0685 | 39.0625 | 0.06843 | 39.0625 | 0.06843 | 39.0625
0 | 40.625 | 0.07123 | 40.625 | 0.07121 | 40.625 | 0.07122 | 40.625
0 | 42.1875 | 0.07399 | 42.1875 | 0.07396 | 42.1875 | 0.07395 | 42.1875
0 | 43.75 | 0.0767 | 43.75 | 0.07668 | 43.75 | 0.07669 | 43.75
0 | 45.3125 | 0.07944 | 45.3125 | 0.07942 | 45.3125 | 0.0794 | 45.3125
0 | 46.875 | 0.08217 | 46.875 | 0.08217 | 46.875 | 0.08217 | 46.875
0 | 48.4375 | 0.08493 | 48.4375 | 0.08493 | 48.4375 | 0.08492 | 48.4375
0.07892 | 50 | 0.08766 | 50 | 0.08775 | 50 | 0.08776 | 50
0.09044 | 51.5625 | 0.09049 | 51.5625 | 0.09049 | 51.5625 | 0.09049 | 51.5625
0.0932 | 53.125 | 0.0932 | 53.125 | 0.09322 | 53.125 | 0.0932 | 53.125
0.09593 | 54.6875 | 0.09598 | 54.6875 | 0.09598 | 54.6875 | 0.09596 | 54.6875
0.09865 | 56.25 | 0.09869 | 56.25 | 0.09869 | 56.25 | 0.09866 | 56.25
0.1014 | 57.8125 | 0.10142 | 57.8125 | 0.10145 | 57.8125 | 0.10146 | 57.8125
0.10414 | 59.375 | 0.10416 | 59.375 | 0.1042 | 59.375 | 0.1042 | 59.375
0.10689 | 60.9375 | 0.10692 | 60.9375 | 0.10692 | 60.9375 | 0.10691 | 60.9375
0.10965 | 62.5 | 0.10965 | 62.5 | 0.10967 | 62.5 | 0.10968 | 62.5
0.11239 | 64.0625 | 0.11241 | 64.0625 | 0.11243 | 64.0625 | 0.11244 | 64.0625
0.11512 | 65.625 | 0.11516 | 65.625 | 0.11518 | 65.625 | 0.11521 | 65.625
0.11788 | 67.1875 | 0.11792 | 67.1875 | 0.1179 | 67.1875 | 0.1181 | 67.1875
0.12061 | 68.75 | 0.12065 | 68.75 | 0.12063 | 68.75 | 0.12063 | 68.75
0.12335 | 70.3125 | 0.12335 | 70.3125 | 0.12337 | 70.3125 | 0.12339 | 70.3125
0.1261 | 71.875 | 0.1261 | 71.875 | 0.12612 | 71.875 | 0.12611 | 71.875
0.12886 | 73.4375 | 0.12886 | 73.4375 | 0.12886 | 73.4375 | 0.12888 | 73.4375
0.13162 | 75 | 0.13162 | 75 | 0.13159 | 75 | 0.13159 | 75
0.13433 | 76.5625 | 0.13435 | 76.5625 | 0.13433 | 76.5625 | 0.13432 | 76.5625
0.13708 | 78.125 | 0.13708 | 78.125 | 0.13708 | 78.125 | 0.1371 | 78.125
0.13982 | 79.6875 | 0.13984 | 79.6875 | 0.1398 | 79.6875 | 0.1398 | 79.6875
0.14258 | 81.25 | 0.13958 | 79.6875 | 0.1395 | 79.6875 | 0.1396 | 79.6875
0.14529 | 82.8125 | 0.1368 | 78.125 | 0.13672 | 78.125 | 0.13672 | 78.125
0.14805 | 84.375 | 0.13407 | 76.5625 | 0.13401 | 76.5625 | 0.13402 | 76.5625
0.1508 | 85.9375 | 0.13134 | 75 | 0.13127 | 75 | 0.13127 | 75
0.15358 | 87.5 | 0.1286 | 73.4375 | 0.12854 | 73.4375 | 0.12855 | 73.4375
0.15634 | 89.0625 | 0.12587 | 71.875 | 0.12576 | 71.875 | 0.12576 | 71.875
0.15909 | 90.625 | 0.12311 | 70.3125 | 0.12304 | 70.3125 | 0.12302 | 70.3125
0.16185 | 92.1875 | 0.12037 | 68.75 | 0.12031 | 68.75 | 0.12031 | 68.75
0.16458 | 93.75 | 0.11764 | 67.1875 | 0.11755 | 67.1875 | 0.11756 | 67.1875
0.16734 | 95.3125 | 0.11488 | 65.625 | 0.11482 | 65.625 | 0.11481 | 65.625
0.1701 | 96.875 | 0.11213 | 64.0625 | 0.11208 | 64.0625 | 0.11208 | 64.0625
0.17285 | 98.4375 | 0.10937 | 62.5 | 0.10931 | 62.5 | 0.10931 | 62.5
0.17529 | 100 | 0.10661 | 60.9375 | 0.10658 | 60.9375 | 0.10657 | 60.9375
0.17253 | 98.4375 | 0.10388 | 59.375 | 0.10382 | 59.375 | 0.10384 | 59.375
0.16979 | 96.875 | 0.10114 | 57.8125 | 0.10105 | 57.8125 | 0.10108 | 57.8125
0.16702 | 95.3125 | 0.09841 | 56.25 | 0.09835 | 56.25 | 0.09835 | 56.25
0.1643 | 93.75 | 0.09565 | 54.6875 | 0.09561 | 54.6875 | 0.0956 | 54.6875
0.1615 | 92.1875 | 0.09292 | 53.125 | 0.09285 | 53.125 | 0.09285 | 53.125
0.15877 | 90.625 | 0.09018 | 51.5625 | 0.09012 | 51.5625 | 0.09011 | 51.5625
0.15599 | 89.0625 | 0.08736 | 50 | 0.0873 | 50 | 0.0873 | 50
0.15326 | 87.5 | 0.08461 | 48.4375 | 0.08454 | 48.4375 | 0.08455 | 48.4375
0.15048 | 85.9375 | 0.08187 | 46.875 | 0.08181 | 46.875 | 0.08181 | 46.875
0.14774 | 84.375 | 0.07909 | 45.3125 | 0.07907 | 45.3125 | 0.07907 | 45.3125
0.14499 | 82.8125 | 0.0764 | 43.75 | 0.07632 | 43.75 | 0.07635 | 43.75
0.14227 | 81.25 | 0.07365 | 42.1875 | 0.07358 | 42.1875 | 0.07356 | 42.1875
0.1395 | 79.6875 | 0.07089 | 40.625 | 0.07083 | 40.625 | 0.07086 | 40.625
0.13676 | 78.125 | 0.06813 | 39.0625 | 0.06811 | 39.0625 | 0.06811 | 39.0625
0.13403 | 76.5625 | 0.0654 | 37.5 | 0.06533 | 37.5 | 0.06532 | 37.5
0.13127 | 75 | 0.06264 | 35.9375 | 0.0626 | 35.9375 | 0.0626 | 35.9375
0.12856 | 73.4375 | 0.05989 | 34.375 | 0.05984 | 34.375 | 0.05982 | 34.375
0.12578 | 71.875 | 0.05717 | 32.8125 | 0.05711 | 32.8125 | 0.05712 | 32.8125
0.12307 | 70.3125 | 0.05442 | 31.25 | 0.05435 | 31.25 | 0.05434 | 31.25
0.12031 | 68.75 | 0.0517 | 29.6875 | 0.05164 | 29.6875 | 0.05164 | 29.6875
0.11758 | 67.1875 | 0.04895 | 28.125 | 0.04888 | 28.125 | 0.04886 | 28.125
0.11484 | 65.625 | 0.0461 | 26.5625 | 0.04615 | 26.5625 | 0.04614 | 26.5625
0.11211 | 64.0625 | 0.04292 | 25 | 0.04341 | 25 | 0.04342 | 25
0.10931 | 62.5 | 0.03887 | 23.4375 | 0.04066 | 23.4375 | 0.04065 | 23.4375
0.10661 | 60.9375 | 0.03342 | 21.875 | 0.03786 | 21.875 | 0.03785 | 21.875
0.10384 | 59.375 | 0.02565 | 20.3125 | 0.03491 | 20.3125 | 0.03492 | 20.3125
0.10112 | 57.8125 | 0.00215 | 18.75 | 0.03139 | 18.75 | 0.03137 | 18.75
0.09837 | 56.25 | 0 | 17.1875 | 0.02709 | 17.1875 | 0.02708 | 17.1875
0.09565 | 54.6875 | 0 | 15.625 | 0.02231 | 15.625 | 0.02354 | 15.625
0.0929 | 53.125 | 0 | 14.0625 | 0.01701 | 14.0625 | 0.01948 | 14.0625
0.09016 | 51.5625 | 0 | 12.5 | 0.00986 | 12.5 | 0.01415 | 12.5
0.08734 | 50 | 0 | 10.9375 | 0.00317 | 10.9375 | 0.00744 | 10.9375
0.08461 | 48.4375 | 0 | 9.375 | 0.000775221 | 9.375 | 0.000683366 | 9.375
0.08185 | 46.875 | 0 | 7.8125 | 0.000172271 | 7.8125 | 0.000257853 | 7.8125
0.07914 | 45.3125 | 0 | 6.25 | 4.30678e-05 | 6.25 | 3.3513e-05 | 6.25
0.07638 | 43.75 | 0 | 4.6875 | 0 | 4.6875 | 0 | 4.6875
0.07365 | 42.1875 | 0 | 3.125 | 0 | 3.125 | 0 | 3.125
0.07089 | 40.625 | 0 | 1.5625 | 0 | 1.5625 | 0 | 1.5625
0.06818 | 39.0625 | 0 | 0 | 0 | 0 | 0 | 0
0.0654 | 37.5 | 0 | -1.5625 | 0 | -1.5625 | 0 | -1.5625
0.06269 | 35.9375 | 0 | -3.125 | 0 | -3.125 | 0 | -3.125
0.05991 | 34.375 | 0 | -4.6875 | 0 | -4.6875 | 0 | -4.6875
0.05717 | 32.8125 | 0 | -6.25 | 0 | -6.25 | 0 | -6.25
0.05416 | 31.25 | 0 | -7.8125 | 0 | -7.8125 | 0 | -7.8125
0.05007 | 29.6875 | 0 | -9.375 | 0 | -9.375 | 0 | -9.375
0.04358 | 28.125 | 0 | -10.9375 | 0 | -10.9375 | 0 | -10.9375
0.01344 | 26.5625 | 0 | -12.5 | 0 | -12.5 | 0 | -12.5
0 | 25 | 0 | -14.0625 | 0 | -14.0625 | -1.65882e-05 | -14.0625
0 | 23.4375 | 0 | -15.625 | -2.15339e-05 | -15.625 | -0.02084 | -15.625
0 | 21.875 | 0 | -17.1875 | -0.00010767 | -17.1875 | -0.02553 | -17.1875
0 | 20.3125 | 0 | -18.75 | -0.000430678 | -18.75 | -0.03044 | -18.75
0 | 18.75 | 0 | -20.3125 | -0.02748 | -20.3125 | -0.03437 | -20.3125
0 | 17.1875 | 0 | -21.875 | -0.03669 | -21.875 | -0.03815 | -21.875
0 | 15.625 | 0 | -23.4375 | -0.04059 | -23.4375 | -0.04061 | -23.4375
0 | 14.0625 | 0 | -25 | -0.04367 | -25 | -0.04368 | -25
0 | 12.5 | 0 | -26.5625 | -0.04647 | -26.5625 | -0.04647 | -26.5625
0 | 10.9375 | 0 | -28.125 | -0.04923 | -28.125 | -0.04922 | -28.125
0 | 9.375 | 0 | -29.6875 | -0.05196 | -29.6875 | -0.05196 | -29.6875
0 | 7.8125 | -8.61357e-05 | -31.25 | -0.05472 | -31.25 | -0.05475 | -31.25
0 | 6.25 | -0.0424 | -32.8125 | -0.05745 | -32.8125 | -0.05745 | -32.8125
0 | 4.6875 | -0.06019 | -34.375 | -0.06021 | -34.375 | -0.06022 | -34.375
0 | 3.125 | -0.06292 | -35.9375 | -0.06292 | -35.9375 | -0.06293 | -35.9375
0 | 1.5625 | -0.06568 | -37.5 | -0.06566 | -37.5 | -0.06565 | -37.5
0 | 0 | -0.06843 | -39.0625 | -0.06841 | -39.0625 | -0.06841 | -39.0625
0 | -1.5625 | -0.07119 | -40.625 | -0.07117 | -40.625 | -0.07115 | -40.625
0 | -3.125 | -0.07393 | -42.1875 | -0.0739 | -42.1875 | -0.0739 | -42.1875
0 | -4.6875 | -0.07666 | -43.75 | -0.07666 | -43.75 | -0.07667 | -43.75
0 | -6.25 | -0.0794 | -45.3125 | -0.07942 | -45.3125 | -0.07944 | -45.3125
0 | -7.8125 | -0.08215 | -46.875 | -0.08215 | -46.875 | -0.08214 | -46.875
0 | -9.375 | -0.08487 | -48.4375 | -0.08491 | -48.4375 | -0.08492 | -48.4375
0 | -10.9375 | -0.08771 | -50 | -0.08764 | -50 | -0.08763 | -50
0 | -12.5 | -0.09044 | -51.5625 | -0.09049 | -51.5625 | -0.09049 | -51.5625
0 | -14.0625 | -0.0932 | -53.125 | -0.0932 | -53.125 | -0.09322 | -53.125
0 | -15.625 | -0.09593 | -54.6875 | -0.09596 | -54.6875 | -0.09597 | -54.6875
0 | -17.1875 | -0.09869 | -56.25 | -0.09869 | -56.25 | -0.09869 | -56.25
0 | -18.75 | -0.10142 | -57.8125 | -0.10145 | -57.8125 | -0.10144 | -57.8125
0 | -20.3125 | -0.10418 | -59.375 | -0.10416 | -59.375 | -0.10416 | -59.375
0 | -21.875 | -0.10692 | -60.9375 | -0.10694 | -60.9375 | -0.10695 | -60.9375
0 | -23.4375 | -0.10967 | -62.5 | -0.10967 | -62.5 | -0.10966 | -62.5
0 | -25 | -0.11243 | -64.0625 | -0.11245 | -64.0625 | -0.11245 | -64.0625
0 | -26.5625 | -0.11516 | -65.625 | -0.11516 | -65.625 | -0.11517 | -65.625
0 | -28.125 | -0.1179 | -67.1875 | -0.11794 | -67.1875 | -0.11796 | -67.1875
0 | -29.6875 | -0.12063 | -68.75 | -0.12068 | -68.75 | -0.12067 | -68.75
0 | -31.25 | -0.12339 | -70.3125 | -0.12343 | -70.3125 | -0.12343 | -70.3125
0 | -32.8125 | -0.12612 | -71.875 | -0.12617 | -71.875 | -0.12619 | -71.875
0 | -34.375 | -0.12888 | -73.4375 | -0.12891 | -73.4375 | -0.12892 | -73.4375
0 | -35.9375 | -0.13159 | -75 | -0.13168 | -75 | -0.13171 | -75
0 | -37.5 | -0.13435 | -76.5625 | -0.13439 | -76.5625 | -0.13437 | -76.5625
0 | -39.0625 | -0.13711 | -78.125 | -0.13715 | -78.125 | -0.13716 | -78.125
0 | -40.625 | -0.13984 | -79.6875 | -0.13991 | -79.6875 | -0.13991 | -79.6875
0 | -42.1875 | -0.13943 | -79.6875 | -0.1395 | -79.6875 | -0.1394 | -79.6875
0 | -43.75 | -0.13668 | -78.125 | -0.13676 | -78.125 | -0.13674 | -78.125
0 | -45.3125 | -0.13394 | -76.5625 | -0.13401 | -76.5625 | -0.13401 | -76.5625
-0.00010767 | -46.875 | -0.13121 | -75 | -0.13127 | -75 | -0.13125 | -75
-0.08375 | -48.4375 | -0.12845 | -73.4375 | -0.12851 | -73.4375 | -0.12852 | -73.4375
-0.08766 | -50 | -0.12569 | -71.875 | -0.12578 | -71.875 | -0.12576 | -71.875
-0.09042 | -51.5625 | -0.12298 | -70.3125 | -0.12302 | -70.3125 | -0.12301 | -70.3125
-0.09316 | -53.125 | -0.12022 | -68.75 | -0.12028 | -68.75 | -0.12029 | -68.75
-0.09591 | -54.6875 | -0.11749 | -67.1875 | -0.11761 | -67.1875 | -0.11758 | -67.1875
-0.09865 | -56.25 | -0.11473 | -65.625 | -0.11482 | -65.625 | -0.11481 | -65.625
-0.1014 | -57.8125 | -0.11202 | -64.0625 | -0.11208 | -64.0625 | -0.11207 | -64.0625
-0.10414 | -59.375 | -0.10924 | -62.5 | -0.10933 | -62.5 | -0.10935 | -62.5
-0.10689 | -60.9375 | -0.10651 | -60.9375 | -0.10659 | -60.9375 | -0.10661 | -60.9375
-0.10963 | -62.5 | -0.10375 | -59.375 | -0.10384 | -59.375 | -0.10385 | -59.375
-0.11239 | -64.0625 | -0.10102 | -57.8125 | -0.1011 | -57.8125 | -0.1011 | -57.8125
-0.11514 | -65.625 | -0.0983 | -56.25 | -0.09839 | -56.25 | -0.09836 | -56.25
-0.11788 | -67.1875 | -0.09557 | -54.6875 | -0.09561 | -54.6875 | -0.09565 | -54.6875
-0.12063 | -68.75 | -0.09281 | -53.125 | -0.0929 | -53.125 | -0.0929 | -53.125
-0.12339 | -70.3125 | -0.0901 | -51.5625 | -0.09016 | -51.5625 | -0.09018 | -51.5625
-0.12612 | -71.875 | -0.08726 | -50 | -0.08735 | -50 | -0.08734 | -50
-0.12888 | -73.4375 | -0.08452 | -48.4375 | -0.08461 | -48.4375 | -0.08462 | -48.4375
-0.13162 | -75 | -0.08176 | -46.875 | -0.08188 | -46.875 | -0.08187 | -46.875
-0.13435 | -76.5625 | -0.07905 | -45.3125 | -0.07914 | -45.3125 | -0.07915 | -45.3125
-0.13711 | -78.125 | -0.07629 | -43.75 | -0.07638 | -43.75 | -0.07636 | -43.75
-0.13986 | -79.6875 | -0.07356 | -42.1875 | -0.07367 | -42.1875 | -0.07368 | -42.1875
-0.1426 | -81.25 | -0.07083 | -40.625 | -0.07091 | -40.625 | -0.07092 | -40.625
-0.14538 | -82.8125 | -0.06809 | -39.0625 | -0.06818 | -39.0625 | -0.06817 | -39.0625
-0.14811 | -84.375 | -0.06536 | -37.5 | -0.06542 | -37.5 | -0.06544 | -37.5
-0.15087 | -85.9375 | -0.06262 | -35.9375 | -0.06271 | -35.9375 | -0.06271 | -35.9375
-0.15362 | -87.5 | -0.05989 | -34.375 | -0.05993 | -34.375 | -0.05991 | -34.375
-0.15636 | -89.0625 | -0.05715 | -32.8125 | -0.05722 | -32.8125 | -0.05722 | -32.8125
-0.15914 | -90.625 | -0.05442 | -31.25 | -0.05448 | -31.25 | -0.05449 | -31.25
-0.16189 | -92.1875 | -0.05166 | -29.6875 | -0.05172 | -29.6875 | -0.05173 | -29.6875
-0.16465 | -93.75 | -0.04893 | -28.125 | -0.04899 | -28.125 | -0.04895 | -28.125
-0.1674 | -95.3125 | -0.04615 | -26.5625 | -0.04623 | -26.5625 | -0.04623 | -26.5625
-0.17016 | -96.875 | -0.04326 | -25 | -0.0435 | -25 | -0.04348 | -25
-0.17294 | -98.4375 | -0.03979 | -23.4375 | -0.04074 | -23.4375 | -0.04076 | -23.4375
-0.17533 | -100 | -0.03538 | -21.875 | -0.03786 | -21.875 | -0.03788 | -21.875
-0.17257 | -98.4375 | -0.02972 | -20.3125 | -0.03456 | -20.3125 | -0.03455 | -20.3125
-0.16982 | -96.875 | -0.02196 | -18.75 | -0.03034 | -18.75 | -0.03036 | -18.75
-0.16706 | -95.3125 | -0.000882891 | -17.1875 | -0.0253 | -17.1875 | -0.02655 | -17.1875
-0.1643 | -93.75 | 0 | -15.625 | -0.01932 | -15.625 | -0.02239 | -15.625
-0.16157 | -92.1875 | 0 | -14.0625 | -0.00698 | -14.0625 | -0.0156 | -14.0625
-0.15879 | -90.625 | 0 | -12.5 | -0.00060295 | -12.5 | -0.00795 | -12.5
-0.15606 | -89.0625 | 0 | -10.9375 | -6.46018e-05 | -10.9375 | -0.00129 | -10.9375
-0.1533 | -87.5 | 0 | -9.375 | 0 | -9.375 | 0 | -9.375
-0.15054 | -85.9375 | 0 | -7.8125 | 0 | -7.8125 | 0 | -7.8125
-0.14779 | -84.375 | 0 | -6.25 | 0 | -6.25 | 0 | -6.25
-0.14503 | -82.8125 | 0 | -4.6875 | 0 | -4.6875 | 0 | -4.6875
-0.1423 | -81.25 | 0 | -3.125 | 0 | -3.125 | 0 | -3.125
-0.13954 | -79.6875 | 0 | -1.5625 | 0 | -1.5625 | 0 | -1.5625
-0.1368 | -78.125
-0.13403 | -76.5625
-0.13129 | -75
-0.12856 | -73.4375
-0.1258 | -71.875
-0.12304 | -70.3125
-0.12033 | -68.75
-0.11755 | -67.1875
-0.11482 | -65.625
-0.11206 | -64.0625
-0.10931 | -62.5
-0.10657 | -60.9375
-0.10384 | -59.375
-0.10108 | -57.8125
-0.09835 | -56.25
-0.09559 | -54.6875
-0.09285 | -53.125
-0.09012 | -51.5625
-0.08728 | -50
-0.08454 | -48.4375
-0.08179 | -46.875
-0.07903 | -45.3125
-0.07629 | -43.75
-0.07356 | -42.1875
-0.0708 | -40.625
-0.06807 | -39.0625
-0.06531 | -37.5
-0.06258 | -35.9375
-0.05982 | -34.375
-0.05706 | -32.8125
-0.05418 | -31.25
-0.05065 | -29.6875
-0.04529 | -28.125
-0.0368 | -26.5625
-0.0051 | -25
0 | -23.4375
0 | -21.875
0 | -20.3125
0 | -18.75
0 | -17.1875
0 | -15.625
0 | -14.0625
0 | -12.5
0 | -10.9375
0 | -9.375
0 | -7.8125
0 | -6.25
0 | -4.6875
0 | -3.125
0 | -1.5625