## Sheet1
T = 2.5K |  | T = 3.5K |  | T = 4.5K |  | T = 5.5K |  | T = 6.5K
Bz (T) | eta (%) | Bz (T) | eta (%) | Bz (T) | eta (%) | Bz (T) | eta (%) | Bz (T) | eta (%)
-12500 | 43.17845 | -10000 | 36.63399 | -7500 | 39.12934 | -5000 | 32.25987 | -1000 | 33.34348
-10000 | 35.38604 | -7500 | 30.36197 | -6000 | 27.05546 | -4000 | 24.3313 | -400 | 27.02956
-7500 | 27.66985 | -6000 | 23.57964 | -5000 | 24.72697 | -3000 | 20.44984 | 0 | 20.93683
-6000 | 24.83104 | -5000 | 19.08549 | -4000 | 19.64038 | -2000 | 18.36301 | 400 | 27.02956
-5000 | 19.50207 | -4000 | 12.67881 | -3000 | 13.63936 | -1000 | 15.31363 | 1000 | 33.34348
-4000 | 17.36758 | -3000 | 10.52603 | -2000 | 9.08761 | -500 | 12.60579
-3000 | 15.97491 | -2000 | 9.87623 | -1000 | 5.96147 | 0 | 11.47798
-2000 | 13.6375 | -1000 | 8.98222 | -500 | 4.34599 | 500 | 12.60579
-1000 | 10.49829 | -500 | 5.14413 | 0 | 4.29782 | 1000 | 15.31363
-500 | 6.95388 | 0 | 3.86571 | 500 | 4.34599 | 2000 | 18.36301
0 | 3.09649 | 500 | 5.14413 | 1000 | 5.96147 | 3000 | 20.44984
500 | 6.95388 | 1000 | 8.98222 | 2000 | 9.08761 | 4000 | 24.3313
1000 | 10.49829 | 2000 | 9.87623 | 3000 | 13.63936 | 5000 | 32.25987
2000 | 13.78966 | 3000 | 10.52603 | 4000 | 19.64038
3000 | 15.97491 | 4000 | 13.47657 | 5000 | 24.72697
4000 | 17.36758 | 5000 | 19.08549 | 6000 | 27.05546
5000 | 18.51894 | 6000 | 23.57964 | 7500 | 39.12934
6000 | 24.83104 | 7500 | 30.36197
7500 | 26.39256 | 10000 | 36.63399
10000 | 34.35389
12500 | 43.17845