## Sheet1
20 K |  | 50 K |  | 100 K |  | 300 K
B (Oe) | rho_xy (mW-cm) | B (Oe) | rho_xy (mW-cm) | B (Oe) | rho_xy (mW-cm) | B (Oe) | rho_xy (mW-cm)
50006.83995 | 0.0258 | 50006.83995 | 0.02766 | 50006.83995 | 0.02904 | 50006.83995 | 0.0289
49000.242 | 0.02544 | 49000.242 | 0.02745 | 49000.242 | 0.02868 | 49000.242 | 0.02842
48000.301 | 0.02489 | 48000.301 | 0.02682 | 48000.301 | 0.02812 | 48000.301 | 0.02799
47065.66347 | 0.02459 | 47000.242 | 0.02621 | 47000.242 | 0.02762 | 47000.242 | 0.02736
46000.434 | 0.02401 | 46000.434 | 0.02575 | 46000.434 | 0.02714 | 46000.434 | 0.02675
45000.211 | 0.02351 | 45000.211 | 0.02535 | 45000.211 | 0.02664 | 45000.211 | 0.02625
44000.426 | 0.02306 | 44000.426 | 0.02493 | 44000.426 | 0.02614 | 44000.426 | 0.02575
43000.395 | 0.02263 | 43000.395 | 0.02448 | 43000.395 | 0.02563 | 43000.395 | 0.02523
42000.328 | 0.02234 | 42000.328 | 0.02397 | 42000.328 | 0.0251 | 42000.328 | 0.02471
41000.262 | 0.02178 | 41000.262 | 0.02349 | 41000.262 | 0.02456 | 41000.262 | 0.02417
39952.12038 | 0.02144 | 40000.285 | 0.02301 | 40000.285 | 0.02401 | 40000.285 | 0.02375
39117.64706 | 0.02105 | 39000.406 | 0.02252 | 39000.406 | 0.02345 | 39000.406 | 0.02319
37995.89603 | 0.02046 | 38000.367 | 0.02203 | 38000.367 | 0.0229 | 38000.367 | 0.02263
37000.309 | 0.02 | 37000.309 | 0.02148 | 37000.309 | 0.02234 | 37000.309 | 0.02208
36000.203 | 0.0194 | 36000.203 | 0.02098 | 36000.203 | 0.02178 | 36000.203 | 0.02152
35000.215 | 0.01906 | 35000.215 | 0.02041 | 35000.215 | 0.02122 | 35000.215 | 0.02095
34000.324 | 0.01857 | 34000.324 | 0.01986 | 34000.324 | 0.02064 | 34000.324 | 0.02038
33000.348 | 0.01798 | 33000.348 | 0.01929 | 33000.348 | 0.02005 | 33000.348 | 0.01979
32000.195 | 0.01755 | 32000.195 | 0.01879 | 32000.195 | 0.01945 | 32000.195 | 0.01919
31000.307 | 0.01698 | 31000.307 | 0.01815 | 31000.307 | 0.01885 | 31000.307 | 0.01859
30000.373 | 0.01678 | 30000.373 | 0.01761 | 30000.373 | 0.01825 | 30000.373 | 0.01798
29000.199 | 0.01621 | 29000.199 | 0.01703 | 29000.199 | 0.01764 | 29000.199 | 0.01738
28000.277 | 0.01574 | 28000.277 | 0.01651 | 28000.277 | 0.01703 | 28000.277 | 0.01677
27024.6238 | 0.01531 | 27000.244 | 0.016 | 27000.244 | 0.01642 | 27000.244 | 0.01615
26000.334 | 0.01474 | 26000.334 | 0.01541 | 26000.334 | 0.01579 | 26000.334 | 0.01553
25000.357 | 0.01418 | 25000.357 | 0.01495 | 25000.357 | 0.01518 | 25000.357 | 0.01492
24000.248 | 0.01374 | 24000.248 | 0.01436 | 24000.248 | 0.01462 | 24000.248 | 0.01436
23000.25 | 0.01328 | 23000.25 | 0.01385 | 23000.25 | 0.01406 | 23000.25 | 0.0138
22000.404 | 0.01279 | 22000.404 | 0.01336 | 22000.404 | 0.01349 | 22000.404 | 0.01323
20978.11218 | 0.01229 | 20978.11218 | 0.01267 | 20978.11218 | 0.01291 | 20978.11218 | 0.01278
20225.71819 | 0.01176 | 20000.7605 | 0.01206 | 20000.7605 | 0.01233 | 20000.7605 | 0.01207
19172.36662 | 0.01123 | 19227.444 | 0.01142 | 19227.444 | 0.01173 | 19227.444 | 0.0116
18253.666 | 0.0107 | 18149.752 | 0.01083 | 18149.752 | 0.01113 | 18149.752 | 0.011
17304.8105 | 0.01018 | 17043.165 | 0.01017 | 17043.165 | 0.01053 | 17043.165 | 0.0104
16234.67 | 0.00964 | 15970.11 | 0.00952 | 15970.11 | 0.00992 | 15970.11 | 0.00978
15151.621 | 0.00907 | 15164.15869 | 0.00895 | 15164.15869 | 0.00931 | 15164.15869 | 0.00917
14065.0805 | 0.00847 | 13853.207 | 0.00819 | 13853.207 | 0.0087 | 13853.207 | 0.0087
12889.87688 | 0.00787 | 12730.4715 | 0.00762 | 12730.4715 | 0.00808 | 12730.4715 | 0.00808
11991.928 | 0.00727 | 11675.174 | 0.00702 | 11675.174 | 0.00745 | 11675.174 | 0.00745
10893.0055 | 0.00666 | 10661.1675 | 0.00651 | 10661.1675 | 0.00681 | 10661.1675 | 0.00681
9852.6135 | 0.00604 | 9690.739 | 0.00593 | 9690.739 | 0.00615 | 9690.739 | 0.00615
8784.948 | 0.00543 | 8690.4965 | 0.00534 | 8690.4965 | 0.0055 | 8690.4965 | 0.0055
7785.889 | 0.00485 | 7668.941 | 0.00466 | 7668.941 | 0.00485 | 7668.941 | 0.00485
6675.594 | 0.00424 | 6593.6685 | 0.00401 | 6593.6685 | 0.00421 | 6593.6685 | 0.00421
5679.43456 | 0.00363 | 5605.069 | 0.00339 | 5605.069 | 0.00358 | 5605.069 | 0.00358
4709.956 | 0.00301 | 4575.4605 | 0.0027 | 4575.4605 | 0.00294 | 4575.4605 | 0.00294
3643.8295 | 0.00239 | 3479.2545 | 0.00213 | 3479.2545 | 0.00228 | 3479.2545 | 0.00228
2606.573 | 0.0018 | 2390.43456 | 0.00151 | 2390.43456 | 0.00163 | 2390.43456 | 0.00163
1740.76607 | 0.00126 | 1737.4475 | 0.00078314 | 1737.4475 | 0.001 | 1737.4475 | 0.001
862.9731 | 0.00065342 | 855.013 | 0.000342227 | 855.013 | 0.000393858 | 855.013 | 0.000393858
0 | 1.88789e-05 | 0 | -5.92086e-08 | 0 | -6.21691e-08 | 0 | -6.21691e-08