## Sheet1
T (K) | rho (milli-ohm cm) | T (K) | rho (milli-ohm cm) | T (K) | rho (milli-ohm cm) | T (K) | rho (milli-ohm cm) | T (K) | rho (milli-ohm cm) | T (K) | rho (milli-ohm cm)
10.02513 | 0.0093 | 10.01642 | 0.01104 | 10.01822 | 0.01181 | 10.01463 | 0.01381 | 10.0235 | 0.01505 | 10.0268 | 0.01579
9.99483 | 0.00929 | 9.9124 | 0.011 | 9.92326 | 0.01181 | 9.99538 | 0.0138 | 9.94562 | 0.01503 | 9.92716 | 0.01579
9.8949 | 0.00929 | 9.85321 | 0.011 | 9.82043 | 0.0118 | 9.8947 | 0.0138 | 9.8542 | 0.01499 | 9.8456 | 0.01579
9.79483 | 0.00929 | 9.75726 | 0.01098 | 9.7516 | 0.01178 | 9.79463 | 0.0138 | 9.73256 | 0.01505 | 9.7541 | 0.01579
9.69565 | 0.0093 | 9.65235 | 0.01098 | 9.6781 | 0.01178 | 9.69463 | 0.0138 | 9.62564 | 0.01499 | 9.64647 | 0.01579
9.59583 | 0.00929 | 9.5441 | 0.01097 | 9.58579 | 0.0118 | 9.59475 | 0.0138 | 9.512 | 0.01505 | 9.5511 | 0.01579
9.49468 | 0.00929 | 9.42539 | 0.01096 | 9.5146 | 0.0118 | 9.4949 | 0.01379 | 9.42616 | 0.01502 | 9.43527 | 0.01579
9.39395 | 0.00929 | 9.3268 | 0.01095 | 9.44252 | 0.0118 | 9.3936 | 0.0138 | 9.32564 | 0.01499 | 9.33144 | 0.01579
9.2957 | 0.00929 | 9.25215 | 0.01093 | 9.34246 | 0.0118 | 9.29513 | 0.01379 | 9.2156 | 0.01505 | 9.2561 | 0.01579
9.19453 | 0.00928 | 9.18545 | 0.01091 | 9.2461 | 0.01178 | 9.19483 | 0.01379 | 9.1125 | 0.01499 | 9.16276 | 0.01579
9.09368 | 0.00929 | 9.11235 | 0.01091 | 9.1781 | 0.01178 | 9.0949 | 0.01379 | 9.01652 | 0.01505 | 9.0965 | 0.01579
9.0188 | 0.00928 | 9.01192 | 0.01089 | 9.06595 | 0.01175 | 8.99483 | 0.01378 | 8.92565 | 0.01501 | 9.02264 | 0.01579
8.96155 | 0.00928 | 8.94256 | 0.01088 | 8.95982 | 0.01172 | 8.89565 | 0.01379 | 8.85124 | 0.01499 | 8.92974 | 0.01579
8.88713 | 0.00928 | 8.86244 | 0.01086 | 8.89224 | 0.01173 | 8.79583 | 0.01378 | 8.73219 | 0.01491 | 8.8264 | 0.01579
8.79663 | 0.00928 | 8.75613 | 0.01085 | 8.78409 | 0.01175 | 8.69468 | 0.01378 | 8.6415 | 0.01491 | 8.71899 | 0.01579
8.71878 | 0.00926 | 8.64666 | 0.01083 | 8.65512 | 0.01167 | 8.59395 | 0.01378 | 8.53435 | 0.01491 | 8.62641 | 0.01579
8.66498 | 0.00775 | 8.52412 | 0.01068 | 8.53032 | 0.01166 | 8.4957 | 0.01378 | 8.42526 | 0.0149 | 8.53038 | 0.01579
8.59448 | 0.00514 | 8.414 | 0.01058 | 8.41351 | 0.01161 | 8.39453 | 0.01377 | 8.31293 | 0.0149 | 8.42356 | 0.01579
8.52175 | 0.00318 | 8.3451 | 0.01031 | 8.27539 | 0.01159 | 8.29368 | 0.01378 | 8.22946 | 0.01493 | 8.35737 | 0.01579
8.44368 | 0.0016 | 8.26745 | 0.00939 | 8.13546 | 0.01083 | 8.2188 | 0.01377 | 8.12977 | 0.01489 | 8.2798 | 0.01578
8.35108 | 7.69671e-05 | 8.18544 | 0.00769 | 8.01778 | 0.00798 | 8.16155 | 0.01377 | 8.0246 | 0.01492 | 8.19938 | 0.01578
8.26638 | 1.05497e-06 | 8.1123 | 0.00509 | 7.89234 | 0.00371 | 8.08713 | 0.01377 | 7.91746 | 0.01479 | 8.12355 | 0.01579
8.18445 | -1.50471e-06 | 8.01235 | 0.00251 | 7.76081 | 0.000730051 | 7.99663 | 0.01377 | 7.84535 | 0.0131 | 8.05875 | 0.01571
8.1003 | -1.50471e-06 | 7.95121 | 0.00056328 | 7.68501 | 1.15059e-06 | 7.91878 | 0.01374 | 7.77432 | 0.00953 | 7.99656 | 0.01567
7.99938 | -1.50471e-06 | 7.89023 | 1.24427e-05 | 7.47861 | 1.08297e-06 | 7.86498 | 0.01156 | 7.60311 | 0.00189 | 7.93191 | 0.01561
7.9004 | -1.50471e-06 | 7.77842 | 1.06936e-05 | 7.32561 | 7.73534e-07 | 7.79448 | 0.0078 | 7.56506 | 1.66265e-06 | 7.81333 | 0.01453
7.82583 | -1.50471e-06 | 7.62544 | 8.64713e-06 | 7.21168 | 7.762e-07 | 7.72175 | 0.00499 | 7.42976 | 1.66265e-06 | 7.7034 | 0.009
7.72128 | -1.50471e-06 | 7.50422 | 1.53128e-05 | 7.00554 | 7.75352e-07 | 7.64368 | 0.00167 | 7.2933 | 1.632e-06 | 7.60026 | 0.00373
7.62323 | -1.50471e-06 | 7.35324 | 1.24949e-05 | 6.81224 | 7.7899e-07 | 7.6049 | 2.016e-06 | 7.12059 | 1.66407e-06 | 7.558 | 1.97628e-06
7.52828 | -1.50471e-06 | 7.2355 | 1.04714e-05 | 6.74047 | 7.23009e-07 | 7.51638 | 2.016e-06 | 6.99773 | 1.6666e-06 | 7.44971 | 1.97628e-06
7.43968 | -1.50471e-06 | 7.12502 | 4.49288e-06 | 6.61235 | 7.6399e-07 | 7.38445 | 2.016e-06 | 6.86387 | 1.67429e-06 | 7.31879 | 1.97628e-06
7.37088 | -1.50471e-06 | 6.99558 | 1.06623e-05 | 6.48649 | 1.00375e-06 | 7.3003 | 2.016e-06 | 6.72544 | 1.67533e-06 | 7.23063 | 1.97628e-06
7.30515 | -1.50471e-06 | 6.86245 | 1.54385e-05 | 6.31647 | 9.05868e-07 | 7.19938 | 2.016e-06 | 6.59737 | 1.66997e-06 | 7.14674 | 1.97628e-06
7.22843 | -1.50471e-06 | 6.7422 | 1.71121e-05 | 6.19433 | 9.61632e-07 | 7.1004 | 2.016e-06 | 6.42033 | 1.66825e-06 | 7.06742 | 1.97628e-06
7.15808 | -1.50471e-06 | 6.6625 | 8.64927e-06 | 6.01811 | 7.06768e-07 | 7.02583 | 2.016e-06 | 6.32403 | 1.66408e-06 | 6.99125 | 1.97628e-06
7.09038 | -1.50471e-06 | 6.55442 | 1.64669e-05 |  | -- | 6.92128 | 2.016e-06 | 6.2259 | 1.66486e-06 | 6.92019 | 1.97628e-06
6.99948 | -1.50471e-06 | 6.45314 | 1.94282e-05 |  | -- | 6.82323 | 2.016e-06 | 6.11231 | 1.66553e-06 | 6.85427 | 1.97628e-06
6.91708 | -1.50471e-06 | 6.35765 | 1.29116e-05 |  | -- | 6.72828 | 2.016e-06 | 6.01385 | 1.67025e-06 | 6.7912 | 1.97628e-06
6.82535 | -1.50471e-06 | 6.21454 | 1.04303e-05 |  | -- | 6.63968 | 2.016e-06 |  | -- | 6.73226 | 1.97628e-06
6.73363 | -1.50471e-06 | 6.11242 | 1.44891e-05 |  | -- | 6.57088 | 2.016e-06 |  | -- | 6.67834 | 1.97628e-06
6.65385 | -1.50471e-06 | 6.01459 | 1.79208e-05 |  | -- | 6.50515 | 2.016e-06 |  | -- | 6.62706 | 1.97628e-06
6.57158 | -1.50471e-06 |  | -- |  | -- | 6.42843 | 2.016e-06 |  | -- | 6.57852 | 1.97628e-06
6.49895 | -1.50471e-06 |  | -- |  | -- | 6.35808 | 2.016e-06 |  | -- | 6.53229 | 1.97628e-06
6.41918 | -1.50471e-06 |  | -- |  | -- | 6.29038 | 2.016e-06 |  | -- | 6.48712 | 1.97628e-06
6.3283 | -1.50471e-06 |  | -- |  | -- | 6.19948 | 2.016e-06 |  | -- | 6.44395 | 1.97628e-06
6.25308 | -1.50471e-06 |  | -- |  | -- | 6.11708 | 2.016e-06 |  | -- | 6.40255 | 1.97628e-06
6.17688 | -1.50471e-06 |  | -- |  | -- | 6.02535 | 2.016e-06 |  | -- | 6.36237 | 1.97628e-06
6.09635 | -1.50471e-06 |  | -- |  | -- |  | -- |  | -- | 6.32483 | 1.97628e-06
6.01333 | -1.50471e-06 |  | -- |  | -- |  | -- |  | -- | 6.28782 | 1.97628e-06
| -- |  | -- |  | -- |  | -- |  | -- | 6.25131 | 1.97628e-06
| -- |  | -- |  | -- |  | -- |  | -- | 6.21536 | 1.97628e-06
| -- |  | -- |  | -- |  | -- |  | -- | 6.17948 | 1.97628e-06
| -- |  | -- |  | -- |  | -- |  | -- | 6.14574 | 1.97628e-06
| -- |  | -- |  | -- |  | -- |  | -- | 6.11385 | 1.97628e-06
| -- |  | -- |  | -- |  | -- |  | -- | 6.0831 | 1.97628e-06
| -- |  | -- |  | -- |  | -- |  | -- | 6.05357 | 1.97628e-06
| -- |  | -- |  | -- |  | -- |  | -- | 6.02423 | 1.97628e-06