## Sheet1
B = +0.1 T |  | B = -0.1 T
I(mA) | V | I(mA) | V | DV
0 | 1.11676e-05 | 0 | 0 | 1.11676e-05
1.5625 | 1.11676e-05 | 1.5625 | 0 | 1.11676e-05
3.125 | 1.11676e-05 | 3.125 | 0 | 1.11676e-05
4.6875 | 1.11676e-05 | 4.6875 | 0 | 1.11676e-05
6.25 | 1.11676e-05 | 6.25 | 0 | 1.11676e-05
7.8125 | 1.11676e-05 | 7.8125 | 0 | 1.11676e-05
9.375 | 1.11676e-05 | 9.375 | 0 | 1.11676e-05
10.9375 | 1.11676e-05 | 10.9375 | 0 | 1.11676e-05
12.5 | 1.11676e-05 | 12.5 | 0 | 1.11676e-05
14.0625 | 1.11676e-05 | 14.0625 | 0 | 1.11676e-05
15.625 | 1.11676e-05 | 15.625 | 0 | 1.11676e-05
17.1875 | 1.11676e-05 | 17.1875 | 1.11676e-05 | 0
18.75 | 1.11676e-05 | 18.75 | 0 | 1.11676e-05
20.3125 | 1.11676e-05 | 20.3125 | 1.11676e-05 | 0
21.875 | 1.11676e-05 | 21.875 | 1.11676e-05 | 0
23.4375 | 1.11676e-05 | 23.4375 | 1.11676e-05 | 0
25 | 1.11676e-05 | 25 | 1.11676e-05 | 0
26.5625 | 1.11676e-05 | 26.5625 | 1.11676e-05 | 0
28.125 | 1.11676e-05 | 28.125 | 1.11676e-05 | 0
29.6875 | 1.11676e-05 | 29.6875 | 1.11676e-05 | 0
31.25 | 3.35028e-05 | 31.25 | 3.35028e-05 | 0
32.8125 | 6.70055e-05 | 32.8125 | 7.81731e-05 | -1.11676e-05
34.375 | 0.0333 | 34.375 | 0.03495 | -0.00165
35.9375 | 0.04728 | 35.9375 | 0.04714 | 0.00014
37.5 | 0.04935 | 37.5 | 0.04919 | 0.00016
39.0625 | 0.0514 | 39.0625 | 0.05124 | 0.00016
40.625 | 0.05347 | 40.625 | 0.05329 | 0.00018
42.1875 | 0.05551 | 42.1875 | 0.05534 | 0.00017
43.75 | 0.05756 | 43.75 | 0.05737 | 0.00019
45.3125 | 0.05961 | 45.3125 | 0.05941 | 0.0002
46.875 | 0.06167 | 46.875 | 0.06147 | 0.0002
48.4375 | 0.06372 | 48.4375 | 0.06351 | 0.00021
50 | 0.06584 | 50 | 0.06563 | 0.00021
51.5625 | 0.0679 | 51.5625 | 0.06768 | 0.00022
53.125 | 0.06995 | 53.125 | 0.06972 | 0.00023
54.6875 | 0.07201 | 54.6875 | 0.07176 | 0.00025
56.25 | 0.07406 | 56.25 | 0.07382 | 0.00024
57.8125 | 0.07612 | 57.8125 | 0.07586 | 0.00026
59.375 | 0.07818 | 59.375 | 0.07792 | 0.00026
60.9375 | 0.08024 | 60.9375 | 0.07997 | 0.00027
60.9375 | 0.08006 | 60.9375 | 0.0798 | 0.00026
59.375 | 0.07799 | 59.375 | 0.07774 | 0.00025
57.8125 | 0.07594 | 57.8125 | 0.07569 | 0.00025
56.25 | 0.07387 | 56.25 | 0.07364 | 0.00023
54.6875 | 0.07182 | 54.6875 | 0.07157 | 0.00025
53.125 | 0.06975 | 53.125 | 0.06951 | 0.00024
51.5625 | 0.0677 | 51.5625 | 0.06746 | 0.00024
50 | 0.06558 | 50 | 0.06534 | 0.00024
48.4375 | 0.06352 | 48.4375 | 0.06329 | 0.00023
46.875 | 0.06146 | 46.875 | 0.06122 | 0.00024
45.3125 | 0.0594 | 45.3125 | 0.05917 | 0.00023
43.75 | 0.05735 | 43.75 | 0.05712 | 0.00023
42.1875 | 0.05529 | 42.1875 | 0.05509 | 0.0002
40.625 | 0.05322 | 40.625 | 0.05303 | 0.00019
39.0625 | 0.05118 | 39.0625 | 0.05099 | 0.00019
37.5 | 0.0491 | 37.5 | 0.04893 | 0.00017
35.9375 | 0.04705 | 35.9375 | 0.04688 | 0.00017
34.375 | 0.04499 | 34.375 | 0.04483 | 0.00016
32.8125 | 0.04294 | 32.8125 | 0.04278 | 0.00016
31.25 | 0.04088 | 31.25 | 0.04074 | 0.00014
29.6875 | 0.03884 | 29.6875 | 0.0387 | 0.00014
28.125 | 0.03677 | 28.125 | 0.03664 | 0.00013
26.5625 | 0.03472 | 26.5625 | 0.0346 | 0.00012
25 | 0.03267 | 25 | 0.03255 | 0.00012
23.4375 | 0.03062 | 23.4375 | 0.03051 | 0.00011
21.875 | 0.02856 | 21.875 | 0.02846 | 0.0001
20.3125 | 0.0265 | 20.3125 | 0.02641 | 9e-05
18.75 | 0.02445 | 18.75 | 0.02437 | 8e-05
17.1875 | 0.02235 | 17.1875 | 0.02226 | 9e-05
15.625 | 0.01854 | 15.625 | 0.01819 | 0.00035
14.0625 | 0.0015 | 14.0625 | 0.00119 | 0.00031
12.5 | 1.11676e-05 | 12.5 | 1.11676e-05 | 0
10.9375 | 0 | 10.9375 | 1.11676e-05 | -1.11676e-05
9.375 | 1.11676e-05 | 9.375 | 1.11676e-05 | 0
7.8125 | 1.11676e-05 | 7.8125 | 1.11676e-05 | 0
6.25 | 1.11676e-05 | 6.25 | 0 | 1.11676e-05
4.6875 | 1.11676e-05 | 4.6875 | 1.11676e-05 | 0
3.125 | 1.11676e-05 | 3.125 | 1.11676e-05 | 0
1.5625 | 1.11676e-05 | 1.5625 | 1.11676e-05 | 0
0 | 1.11676e-05 | 0 | 0 | 1.11676e-05
-1.5625 | 1.11676e-05 | -1.5625 | 1.11676e-05 | 0
-3.125 | 1.11676e-05 | -3.125 | 1.11676e-05 | 0
-4.6875 | 1.11676e-05 | -4.6875 | 1.11676e-05 | 0
-6.25 | 1.11676e-05 | -6.25 | 0 | 1.11676e-05
-7.8125 | 1.11676e-05 | -7.8125 | 0 | 1.11676e-05
-9.375 | 1.11676e-05 | -9.375 | 0 | 1.11676e-05
-10.9375 | 1.11676e-05 | -10.9375 | 0 | 1.11676e-05
-12.5 | 1.11676e-05 | -12.5 | 0 | 1.11676e-05
-14.0625 | 1.11676e-05 | -14.0625 | 0 | 1.11676e-05
-15.625 | 1.11676e-05 | -15.625 | 0 | 1.11676e-05
-17.1875 | 1.11676e-05 | -17.1875 | 0 | 1.11676e-05
-18.75 | 1.11676e-05 | -18.75 | 0 | 1.11676e-05
-20.3125 | 1.11676e-05 | -20.3125 | 0 | 1.11676e-05
-21.875 | 1.11676e-05 | -21.875 | 0 | 1.11676e-05
-23.4375 | 0 | -23.4375 | 0 | 0
-25 | 0 | -25 | -1.11676e-05 | 1.11676e-05
-26.5625 | -1.11676e-05 | -26.5625 | -2.23352e-05 | 1.11676e-05
-28.125 | -5.58379e-05 | -28.125 | -5.58379e-05 | 0
-29.6875 | -0.01993 | -29.6875 | -0.01685 | -0.00308
-31.25 | -0.0411 | -31.25 | -0.04096 | -0.00014
-32.8125 | -0.04315 | -32.8125 | -0.04301 | -0.00014
-34.375 | -0.0452 | -34.375 | -0.04504 | -0.00016
-35.9375 | -0.04726 | -35.9375 | -0.04709 | -0.00017
-37.5 | -0.0493 | -37.5 | -0.04914 | -0.00016
-39.0625 | -0.05137 | -39.0625 | -0.0512 | -0.00017
-40.625 | -0.05343 | -40.625 | -0.05325 | -0.00018
-42.1875 | -0.05548 | -42.1875 | -0.0553 | -0.00018
-43.75 | -0.05754 | -43.75 | -0.05733 | -0.00021
-45.3125 | -0.05958 | -45.3125 | -0.05939 | -0.00019
-46.875 | -0.06163 | -46.875 | -0.06142 | -0.00021
-48.4375 | -0.0637 | -48.4375 | -0.06349 | -0.00021
-50 | -0.06575 | -50 | -0.06553 | -0.00022
-51.5625 | -0.06787 | -51.5625 | -0.06764 | -0.00023
-53.125 | -0.06992 | -53.125 | -0.06969 | -0.00023
-54.6875 | -0.07199 | -54.6875 | -0.07174 | -0.00025
-56.25 | -0.07404 | -56.25 | -0.0738 | -0.00024
-57.8125 | -0.0761 | -57.8125 | -0.07584 | -0.00026
-59.375 | -0.07815 | -59.375 | -0.07789 | -0.00026
-60.9375 | -0.08022 | -60.9375 | -0.07996 | -0.00026
-60.9375 | -0.08 | -60.9375 | -0.07979 | -0.00021
-59.375 | -0.07794 | -59.375 | -0.07773 | -0.00021
-57.8125 | -0.07587 | -57.8125 | -0.07567 | -0.0002
-56.25 | -0.07381 | -56.25 | -0.07362 | -0.00019
-54.6875 | -0.07175 | -54.6875 | -0.07156 | -0.00019
-53.125 | -0.0697 | -53.125 | -0.0695 | -0.0002
-51.5625 | -0.06764 | -51.5625 | -0.06745 | -0.00019
-50 | -0.06552 | -50 | -0.06532 | -0.0002
-48.4375 | -0.06347 | -48.4375 | -0.06328 | -0.00019
-46.875 | -0.0614 | -46.875 | -0.06121 | -0.00019
-45.3125 | -0.05934 | -45.3125 | -0.05917 | -0.00017
-43.75 | -0.05729 | -43.75 | -0.05711 | -0.00018
-42.1875 | -0.05525 | -42.1875 | -0.05507 | -0.00018
-40.625 | -0.05319 | -40.625 | -0.053 | -0.00019
-39.0625 | -0.05114 | -39.0625 | -0.05096 | -0.00018
-37.5 | -0.04906 | -37.5 | -0.04889 | -0.00017
-35.9375 | -0.04702 | -35.9375 | -0.04685 | -0.00017
-34.375 | -0.04495 | -34.375 | -0.04479 | -0.00016
-32.8125 | -0.04289 | -32.8125 | -0.04275 | -0.00014
-31.25 | -0.04084 | -31.25 | -0.04071 | -0.00013
-29.6875 | -0.0388 | -29.6875 | -0.03866 | -0.00014
-28.125 | -0.03673 | -28.125 | -0.03661 | -0.00012
-26.5625 | -0.03468 | -26.5625 | -0.03456 | -0.00012
-25 | -0.03262 | -25 | -0.03252 | -0.0001
-23.4375 | -0.03058 | -23.4375 | -0.03048 | -0.0001
-21.875 | -0.02852 | -21.875 | -0.02842 | -0.0001
-20.3125 | -0.02647 | -20.3125 | -0.02638 | -9e-05
-18.75 | -0.02441 | -18.75 | -0.02432 | -9e-05
-17.1875 | -0.02234 | -17.1875 | -0.02226 | -8e-05
-15.625 | -0.0194 | -15.625 | -0.01912 | -0.00028
-14.0625 | -0.00333 | -14.0625 | -0.00254 | -0.00079
-12.5 | 1.11676e-05 | -12.5 | 0 | 1.11676e-05
-10.9375 | 1.11676e-05 | -10.9375 | 0 | 1.11676e-05
-9.375 | 1.11676e-05 | -9.375 | 0 | 1.11676e-05
-7.8125 | 1.11676e-05 | -7.8125 | 0 | 1.11676e-05
-6.25 | 1.11676e-05 | -6.25 | 0 | 1.11676e-05
-4.6875 | 1.11676e-05 | -4.6875 | 0 | 1.11676e-05
-3.125 | 1.11676e-05 | -3.125 | 0 | 1.11676e-05
-1.5625 | 1.11676e-05 | -1.5625 | 0 | 1.11676e-05